## 非泵送（卵石）
附录A 福建省非泵送混凝土测区抗压强度
换算表
表A 福建省非泵送混凝土测区抗压强度换算表
粗骨料品种：卵石
平均 | 测区混凝土强度换算值（MPa）
回弹 | 平均碳化深度值（mm）
值 | 0 | 0.5 | 1 | 1.5 | 2 | 2.5 | 3 | 3.5 | 4 | 4.5 | 5 | 5.5 | 6
22.6 | 10 | 9.9 | 9.9 | 9.9 | 9.9 | 9.9 | 9.9 | 9.9 | 9.9 | 9.9 | 9.9 | 9.9 | 9.9
22.8 | 10.3 | 9.9 | 9.9 | 9.9 | 9.9 | 9.9 | 9.9 | 9.9 | 9.9 | 9.9 | 9.9 | 9.9 | 9.9
23 | 10.5 | 9.9 | 9.9 | 9.9 | 9.9 | 9.9 | 9.9 | 9.9 | 9.9 | 9.9 | 9.9 | 9.9 | 9.9
23.2 | 10.7 | 9.9 | 9.9 | 9.9 | 9.9 | 9.9 | 9.9 | 9.9 | 9.9 | 9.9 | 9.9 | 9.9 | 9.9
23.4 | 10.9 | 9.9 | 9.9 | 9.9 | 9.9 | 9.9 | 9.9 | 9.9 | 9.9 | 9.9 | 9.9 | 9.9 | 9.9
23.6 | 11.1 | 10.1 | 9.9 | 9.9 | 9.9 | 9.9 | 9.9 | 9.9 | 9.9 | 9.9 | 9.9 | 9.9 | 9.9
23.8 | 11.3 | 10.3 | 9.9 | 9.9 | 9.9 | 9.9 | 9.9 | 9.9 | 9.9 | 9.9 | 9.9 | 9.9 | 9.9
24 | 11.6 | 10.5 | 9.9 | 9.9 | 9.9 | 9.9 | 9.9 | 9.9 | 9.9 | 9.9 | 9.9 | 9.9 | 9.9
24.2 | 11.8 | 10.7 | 9.9 | 9.9 | 9.9 | 9.9 | 9.9 | 9.9 | 9.9 | 9.9 | 9.9 | 9.9 | 9.9
24.4 | 12 | 10.9 | 10.1 | 9.9 | 9.9 | 9.9 | 9.9 | 9.9 | 9.9 | 9.9 | 9.9 | 9.9 | 9.9
24.6 | 12.2 | 11.1 | 10.3 | 9.9 | 9.9 | 9.9 | 9.9 | 9.9 | 9.9 | 9.9 | 9.9 | 9.9 | 9.9
24.8 | 12.5 | 11.4 | 10.5 | 9.9 | 9.9 | 9.9 | 9.9 | 9.9 | 9.9 | 9.9 | 9.9 | 9.9 | 9.9
25 | 12.7 | 11.6 | 10.7 | 10.1 | 9.9 | 9.9 | 9.9 | 9.9 | 9.9 | 9.9 | 9.9 | 9.9 | 9.9
25.2 | 12.9 | 11.8 | 10.9 | 10.3 | 9.9 | 9.9 | 9.9 | 9.9 | 9.9 | 9.9 | 9.9 | 9.9 | 9.9
25.4 | 13.2 | 12 | 11.1 | 10.5 | 9.9 | 9.9 | 9.9 | 9.9 | 9.9 | 9.9 | 9.9 | 9.9 | 9.9
25.6 | 13.4 | 12.2 | 11.3 | 10.6 | 10.1 | 9.9 | 9.9 | 9.9 | 9.9 | 9.9 | 9.9 | 9.9 | 9.9
25.8 | 13.7 | 12.5 | 11.5 | 10.8 | 10.3 | 9.9 | 9.9 | 9.9 | 9.9 | 9.9 | 9.9 | 9.9 | 9.9
26 | 13.9 | 12.7 | 11.7 | 11 | 10.5 | 10.1 | 9.9 | 9.9 | 9.9 | 9.9 | 9.9 | 9.9 | 9.9
26.2 | 14.2 | 12.9 | 12 | 11.2 | 10.7 | 10.2 | 9.9 | 9.9 | 9.9 | 9.9 | 9.9 | 9.9 | 9.9
26.4 | 14.4 | 13.1 | 12.2 | 11.4 | 10.9 | 10.4 | 10.1 | 9.9 | 9.9 | 9.9 | 9.9 | 9.9 | 9.9
26.6 | 14.7 | 13.4 | 12.4 | 11.6 | 11.1 | 10.6 | 10.2 | 10 | 9.9 | 9.9 | 9.9 | 9.9 | 9.9
26.8 | 14.9 | 13.6 | 12.6 | 11.8 | 11.2 | 10.8 | 10.4 | 10.1 | 9.9 | 9.9 | 9.9 | 9.9 | 9.9
27 | 15.2 | 13.8 | 12.8 | 12 | 11.4 | 11 | 10.6 | 10.3 | 10.1 | 9.9 | 9.9 | 9.9 | 9.9
27.2 | 15.5 | 14.1 | 13 | 12.3 | 11.6 | 11.2 | 10.8 | 10.5 | 10.2 | 10 | 9.9 | 9.9 | 9.9
27.4 | 15.7 | 14.3 | 13.3 | 12.5 | 11.8 | 11.4 | 11 | 10.7 | 10.4 | 10.2 | 10.1 | 9.9 | 9.9
27.6 | 16 | 14.6 | 13.5 | 12.7 | 12 | 11.5 | 11.2 | 10.8 | 10.6 | 10.4 | 10.2 | 10.1 | 10
27.8 | 16.3 | 14.8 | 13.7 | 12.9 | 12.2 | 11.7 | 11.3 | 11 | 10.8 | 10.6 | 10.4 | 10.3 | 10.2
28 | 16.5 | 15.1 | 14 | 13.1 | 12.5 | 11.9 | 11.5 | 11.2 | 11 | 10.7 | 10.6 | 10.4 | 10.3
28.2 | 16.8 | 15.3 | 14.2 | 13.3 | 12.7 | 12.1 | 11.7 | 11.4 | 11.1 | 10.9 | 10.8 | 10.6 | 10.5
28.4 | 17.1 | 15.6 | 14.4 | 13.6 | 12.9 | 12.3 | 11.9 | 11.6 | 11.3 | 11.1 | 10.9 | 10.8 | 10.7
28.6 | 17.4 | 15.8 | 14.7 | 13.8 | 13.1 | 12.5 | 12.1 | 11.8 | 11.5 | 11.3 | 11.1 | 11 | 10.9
28.8 | 17.6 | 16.1 | 14.9 | 14 | 13.3 | 12.7 | 12.3 | 12 | 11.7 | 11.5 | 11.3 | 11.1 | 11
29 | 17.9 | 16.3 | 15.1 | 14.2 | 13.5 | 13 | 12.5 | 12.2 | 11.9 | 11.7 | 11.5 | 11.3 | 11.2
29.2 | 18.2 | 16.6 | 15.4 | 14.5 | 13.7 | 13.2 | 12.7 | 12.4 | 12.1 | 11.8 | 11.7 | 11.5 | 11.4
29.4 | 18.5 | 16.9 | 15.6 | 14.7 | 13.9 | 13.4 | 12.9 | 12.6 | 12.3 | 12 | 11.8 | 11.7 | 11.6
29.6 | 18.8 | 17.1 | 15.9 | 14.9 | 14.2 | 13.6 | 13.1 | 12.8 | 12.5 | 12.2 | 12 | 11.9 | 11.8
29.8 | 19.1 | 17.4 | 16.1 | 15.2 | 14.4 | 13.8 | 13.3 | 13 | 12.7 | 12.4 | 12.2 | 12.1 | 11.9
30 | 19.4 | 17.7 | 16.4 | 15.4 | 14.6 | 14 | 13.5 | 13.2 | 12.9 | 12.6 | 12.4 | 12.3 | 12.1
30.2 | 19.7 | 18 | 16.6 | 15.6 | 14.8 | 14.2 | 13.8 | 13.4 | 13.1 | 12.8 | 12.6 | 12.4 | 12.3
30.4 | 20.2 | 18.2 | 16.9 | 15.9 | 15.1 | 14.5 | 14 | 13.6 | 13.3 | 13 | 12.8 | 12.6 | 12.5
30.6 | 20.3 | 18.5 | 17.2 | 16.1 | 15.3 | 14.7 | 14.2 | 13.8 | 13.5 | 13.2 | 13 | 12.8 | 12.7
30.8 | 20.6 | 18.8 | 17.4 | 16.4 | 15.5 | 14.9 | 14.4 | 14 | 13.7 | 13.4 | 13.2 | 13 | 12.9
31 | 20.9 | 19.1 | 17.7 | 16.6 | 15.8 | 15.1 | 14.6 | 14.2 | 13.9 | 13.6 | 13.4 | 13.2 | 13.1
31.2 | 21.3 | 19.4 | 17.9 | 16.9 | 16 | 15.4 | 14.8 | 14.4 | 14.1 | 13.8 | 13.6 | 13.4 | 13.3
31.4 | 21.6 | 19.7 | 18.2 | 17.1 | 16.3 | 15.6 | 15.1 | 14.6 | 14.3 | 14 | 13.8 | 13.6 | 13.5
31.6 | 21.9 | 20 | 18.5 | 17.4 | 16.5 | 15.8 | 15.3 | 14.8 | 14.5 | 14.2 | 14 | 13.8 | 13.7
31.8 | 22.2 | 20.2 | 18.8 | 17.6 | 16.7 | 16 | 15.5 | 15.1 | 14.7 | 14.4 | 14.2 | 14 | 13.9
32 | 22.5 | 20.5 | 19 | 17.9 | 17 | 16.3 | 15.7 | 15.3 | 14.9 | 14.7 | 14.4 | 14.2 | 14.1
32.2 | 22.9 | 20.8 | 19.3 | 18.1 | 17.2 | 16.5 | 16 | 15.5 | 15.2 | 14.9 | 14.6 | 14.4 | 14.3
32.4 | 23.2333 | 21.1 | 19.6 | 18.4 | 17.5 | 16.8 | 16.2 | 15.7 | 15.4 | 15.1 | 14.8 | 14.7 | 14.5
32.6 | 23.5 | 21.5 | 19.9 | 18.7 | 17.7 | 17 | 16.4 | 16 | 15.6 | 15.3 | 15.1 | 14.9 | 14.7
32.8 | 23.9 | 21.8 | 20.2 | 18.9 | 18 | 17.2 | 16.7 | 16.2 | 15.8 | 15.5 | 15.3 | 15.1 | 14.9
33 | 24.2 | 22.1 | 20.4 | 19.2 | 18.2 | 17.5 | 16.9 | 16.4 | 16 | 15.7 | 15.5 | 15.3 | 15.1
33.2 | 24.6 | 22.4 | 20.7 | 19.5 | 18.5 | 17.7 | 17.1 | 16.7 | 16.3 | 16 | 15.7 | 15.5 | 15.3
33.4 | 24.9 | 22.7 | 21 | 19.8 | 18.8 | 18 | 17.4 | 16.9 | 16.5 | 16.2 | 15.9 | 15.7 | 15.6
33.6 | 25.3 | 23 | 21.3 | 20 | 19 | 18.2 | 17.6 | 17.1 | 16.7 | 16.4 | 16.2 | 16 | 15.8
33.8 | 25.6 | 23.3 | 21.6 | 20.3 | 19.3 | 18.5 | 17.9 | 17.4 | 17 | 16.6 | 16.4 | 16.2 | 16
34 | 26 | 23.7 | 21.9 | 20.6 | 19.6 | 18.7 | 18.1 | 17.6 | 17.2 | 16.9 | 16.6 | 16.4 | 16.2
34.2 | 26.3 | 24 | 22.2 | 20.9 | 19.8 | 19 | 18.4 | 17.8 | 17.4 | 17.1 | 16.8 | 16.6 | 16.4
34.4 | 26.7 | 24.3 | 22.5 | 21.2 | 20.1 | 19.3 | 18.6 | 18.1 | 17.7 | 17.3 | 17.1 | 16.8 | 16.7
34.6 | 27 | 24.6 | 22.8 | 21.4 | 20.4 | 19.5 | 18.9 | 18.3 | 17.9 | 17.6 | 17.3 | 17.1 | 16.9
34.8 | 27.4 | 25 | 23.1 | 21.7 | 20.6 | 19.8 | 19.1 | 18.6 | 18.2 | 17.8 | 17.5 | 17.3 | 17.1
35 | 27.8 | 25.3 | 23.4 | 22 | 20.9 | 20.1 | 19.4 | 18.8 | 18.4 | 18 | 17.8 | 17.5 | 17.4
35.2 | 28.1 | 25.6 | 23.8 | 22.3 | 21.2 | 20.3 | 19.6 | 19.1 | 18.6 | 18.3 | 18 | 17.8 | 17.6
35.4 | 28.5 | 26 | 24.1 | 22.6 | 21.5 | 20.6 | 19.9 | 19.3 | 18.9 | 18.5 | 18.2 | 18 | 17.8
35.6 | 28.9 | 26.3 | 24.4 | 22.9 | 21.8 | 20.9 | 20.2 | 19.6 | 19.1 | 18.8 | 18.5 | 18.2 | 18.1
35.8 | 29.3 | 26.7 | 24.7 | 23.2 | 22 | 21.1 | 20.4 | 19.8 | 19.4 | 19 | 18.7 | 18.5 | 18.3
36 | 29.6 | 27 | 25 | 23.5 | 22.3 | 21.4 | 20.7 | 20.1 | 19.6 | 19.3 | 19 | 18.7 | 18.5
36.2 | 30 | 27.4 | 25.4 | 23.8 | 22.6 | 21.7 | 21 | 20.4 | 19.9 | 19.5 | 19.2 | 19 | 18.8
36.4 | 30.4 | 27.7 | 25.7 | 24.1 | 22.9 | 22 | 21.2 | 20.6 | 20.2 | 19.8 | 19.5 | 19.2 | 19
36.6 | 30.8 | 28.1 | 26 | 24.4 | 23.2 | 22.3 | 21.5 | 20.9 | 20.4 | 20 | 19.7 | 19.5 | 19.3
36.8 | 31.2 | 28.4 | 26.3 | 24.7 | 23.5 | 22.5 | 21.8 | 21.2 | 20.7 | 20.3 | 20 | 19.7 | 19.5
37 | 31.6 | 28.8 | 26.7 | 25.1 | 23.8 | 22.8 | 22 | 21.4 | 20.9 | 20.5 | 20.2 | 20 | 19.7
37.2 | 32 | 29.2 | 27 | 25.4 | 24.1 | 23.1 | 22.3 | 21.7 | 21.2 | 20.8 | 20.5 | 20.2 | 20
37.4 | 32.4 | 29.5 | 27.4 | 25.7 | 24.4 | 23.4 | 22.6 | 22 | 21.5 | 21.1 | 20.7 | 20.5 | 20.2
37.6 | 32.8 | 29.9 | 27.7 | 26 | 24.7 | 23.7 | 22.9 | 22.2 | 21.7 | 21.3 | 21 | 20.7 | 20.5
37.8 | 33.2 | 30.3 | 28 | 26.3 | 25 | 24 | 23.2 | 22.5 | 22 | 21.6 | 21.2 | 21 | 20.8
38 | 33.6 | 30.6 | 28.4 | 26.7 | 25.3 | 24.3 | 23.5 | 22.8 | 22.3 | 21.8 | 21.5 | 21.2 | 21
38.2 | 34 | 31 | 28.7 | 27 | 25.6 | 24.6 | 23.7 | 23.1 | 22.5 | 22.1 | 21.8 | 21.5 | 21.3
38.4 | 34.4 | 31.4 | 29.1 | 27.3 | 26 | 24.9 | 24 | 23.4 | 22.8 | 22.4 | 22 | 21.8 | 21.5
38.6 | 34.9 | 31.8 | 29.4 | 27.7 | 26.3 | 25.2 | 24.3 | 23.6 | 23.1 | 22.7 | 22.3 | 22 | 21.8
38.8 | 35.3 | 32.2 | 29.8 | 28 | 26.6 | 25.5 | 24.6 | 23.9 | 23.4 | 22.9 | 22.6 | 22.3 | 22.1
39 | 35.7 | 32.5 | 30.2 | 28.3 | 26.9 | 25.8 | 24.9 | 24.2 | 23.7 | 23.2 | 22.8 | 22.6 | 22.3
39.2 | 36.1 | 32.9 | 30.5 | 28.7 | 27.2 | 26.1 | 25.2 | 24.5 | 23.9 | 23.5 | 23.1 | 22.8 | 22.6
39.4 | 36.6 | 33.3 | 30.9 | 29 | 27.5 | 26.4 | 25.5 | 24.8 | 24.2 | 23.8 | 23.4 | 23.1 | 22.9
39.6 | 37 | 33.7 | 31.2 | 29.3 | 27.9 | 26.7 | 25.8 | 25.1 | 24.5 | 24 | 23.7 | 23.4 | 23.1
39.8 | 37.4 | 34.1 | 31.6 | 29.7 | 28.2 | 27 | 26.1 | 25.4 | 24.8 | 24.3 | 24 | 23.6 | 23.4
40 | 37.9 | 34.5 | 32 | 30 | 28.5 | 27.4 | 26.4 | 25.7 | 25.1 | 24.6 | 24.2 | 23.9 | 23.7
40.2 | 38.3 | 34.9 | 32.4 | 30.4 | 28.9 | 27.7 | 26.7 | 26 | 25.4 | 24.9 | 24.5 | 24.2 | 23.9
40.4 | 38.8 | 35.3 | 32.7 | 30.7 | 29.2 | 28 | 27 | 26.3 | 25.7 | 25.2 | 24.8 | 24.5 | 24.2
40.6 | 39.2 | 35.7 | 33.1 | 31.1 | 29.5 | 28.3 | 27.4 | 26.6 | 26 | 25.5 | 25.1 | 24.8 | 24.5
40.8 | 39.7 | 36.1 | 33.5 | 31.5 | 29.9 | 28.6 | 27.7 | 26.9 | 26.3 | 25.8 | 25.4 | 25 | 24.8
41 | 40.1 | 36.6 | 33.9 | 31.8 | 30.2 | 29 | 28 | 27.2 | 26.6 | 26.1 | 25.7 | 25.3 | 25.1
41.2 | 40.6 | 37 | 34.3 | 32.2 | 30.6 | 29.3 | 28.3 | 27.5 | 26.9 | 26.4 | 26 | 25.6 | 25.4
41.4 | 41 | 37.4 | 34.6 | 32.5 | 30.9 | 29.6 | 28.6 | 27.8 | 27.2 | 26.7 | 26.2 | 25.9 | 25.6
41.6 | 41.5 | 37.8 | 35 | 32.9 | 31.3 | 30 | 28.9 | 28.1 | 27.5 | 27 | 26.5 | 26.2 | 25.9
41.8 | 42 | 38.2 | 35.4 | 33.3 | 31.6 | 30.3 | 29.3 | 28.5 | 27.8 | 27.3 | 26.8 | 26.5 | 26.2
42 | 42.4 | 38.7 | 35.8 | 33.6 | 32 | 30.6 | 29.6 | 28.8 | 28.1 | 27.6 | 27.1 | 26.8 | 26.5
42.2 | 42.9 | 39.1 | 36.2 | 34 | 32.3 | 31 | 29.9 | 29.1 | 28.4 | 27.9 | 27.4 | 27.1 | 26.8
42.4 | 43.4 | 39.5 | 36.6 | 34.4 | 32.7 | 31.3 | 30.3 | 29.4 | 28.7 | 28.2 | 27.7 | 27.4 | 27.1
42.6 | 43.8 | 40 | 37 | 34.8 | 33 | 31.7 | 30.6 | 29.7 | 29 | 28.5 | 28.1 | 27.7 | 27.4
42.8 | 44.3 | 40.4 | 37.4 | 35.2 | 33.4 | 32 | 30.9 | 30.1 | 29.4 | 28.8 | 28.4 | 28 | 27.7
43 | 44.8 | 40.8 | 37.8 | 35.5 | 33.8 | 32.4 | 31.3 | 30.4 | 29.7 | 29.1 | 28.7 | 28.3 | 28
43.2 | 45.3 | 41.3 | 38.2 | 35.9 | 34.1 | 32.7 | 31.6 | 30.7 | 30 | 29.4 | 29 | 28.6 | 28.3
43.4 | 45.8 | 41.7 | 38.7 | 36.3 | 34.5 | 33.1 | 31.9 | 31 | 30.3 | 29.8 | 29.3 | 28.9 | 28.6
43.6 | 46.3 | 42.2 | 39.1 | 36.7 | 34.9 | 33.4 | 32.3 | 31.4 | 30.7 | 30.1 | 29.6 | 29.2 | 28.9
43.8 | 46.8 | 42.6 | 39.5 | 37.1 | 35.2 | 33.8 | 32.6 | 31.7 | 31 | 30.4 | 29.9 | 29.5 | 29.2
44 | 47.3 | 43.1 | 39.9 | 37.5 | 35.6 | 34.1 | 33 | 32.1 | 31.3 | 30.7 | 30.2 | 29.9 | 29.5
44.2 | 47.8 | 43.5 | 40.3 | 37.9 | 36 | 34.5 | 33.3 | 32.4 | 31.6 | 31 | 30.6 | 30.2 | 29.9
44.4 | 48.3 | 44 | 40.8 | 38.3 | 36.4 | 34.9 | 33.7 | 32.7 | 32 | 31.4 | 30.9 | 30.5 | 30.2
44.6 | 48.8 | 44.4 | 41.2 | 38.7 | 36.7 | 35.2 | 34 | 33.1 | 32.3 | 31.7 | 31.2 | 30.8 | 30.5
44.8 | 49.3 | 44.9 | 41.6 | 39.1 | 37.1 | 35.6 | 34.4 | 33.4 | 32.7 | 32 | 31.5 | 31.1 | 30.8
45 | 49.8 | 45.4 | 42 | 39.5 | 37.5 | 36 | 34.7 | 33.8 | 33 | 32.4 | 31.9 | 31.5 | 31.1
45.2 | 50.3 | 45.9 | 42.5 | 39.9 | 37.9 | 36.3 | 35.1 | 34.1 | 33.3 | 32.7 | 32.2 | 31.8 | 31.4
45.4 | 50.8 | 46.3 | 42.9 | 40.3 | 38.3 | 36.7 | 35.5 | 34.5 | 33.7 | 33 | 32.5 | 32.1 | 31.8
45.6 | 51.4 | 46.8 | 43.4 | 40.7 | 38.7 | 37.1 | 35.8 | 34.8 | 34 | 33.4 | 32.9 | 32.4 | 32.1
45.8 | 51.9 | 47.3 | 43.8 | 41.1 | 39.1 | 37.5 | 36.2 | 35.2 | 34.4 | 33.7 | 33.2 | 32.8 | 32.4
46 | 52.4 | 47.8 | 44.3 | 41.6 | 39.5 | 37.9 | 36.6 | 35.5 | 34.7 | 34.1 | 33.5 | 33.1 | 32.8
46.2 | 52.9 | 48.2 | 44.7 | 42 | 39.9 | 38.2 | 36.9 | 35.9 | 35.1 | 34.4 | 33.9 | 33.4 | 33.1
46.4 | 53.5 | 48.7 | 45.2 | 42.4 | 40.3 | 38.6 | 37.3 | 36.3 | 35.4 | 34.8 | 34.2 | 33.8 | 33.4
46.6 | 54 | 49.2 | 45.6 | 42.8 | 40.7 | 39 | 37.7 | 36.6 | 35.8 | 35.1 | 34.6 | 34.1 | 33.8
46.8 | 54.6 | 49.7 | 46.1 | 43.3 | 41.1 | 39.4 | 38.1 | 37 | 36.1 | 35.5 | 34.9 | 34.5 | 34.1
47 | 55.1 | 50.2 | 46.5 | 43.7 | 41.5 | 39.8 | 38.4 | 37.4 | 36.5 | 35.8 | 35.3 | 34.8 | 34.4
47.2 | 55.6 | 50.7 | 47 | 44.1 | 41.9 | 40.2 | 38.8 | 37.7 | 36.9 | 36.2 | 35.6 | 35.1 | 34.8
47.4 | 56.2 | 51.2 | 47.4 | 44.6 | 42.3 | 40.6 | 39.2 | 38.1 | 37.2 | 36.5 | 36 | 35.5 | 35.1
47.6 | 56.7 | 51.7 | 47.9 | 45 | 42.8 | 41 | 39.6 | 38.5 | 37.6 | 36.9 | 36.3 | 35.8 | 35.5
47.8 | 57.3 | 52.2 | 48.4 | 45.4 | 43.2 | 41.4 | 40 | 38.9 | 38 | 37.2 | 36.7 | 36.2 | 35.8
48 | 57.9 | 52.7 | 48.9 | 45.9 | 43.6 | 41.8 | 40.4 | 39.2 | 38.3 | 37.6 | 37 | 36.5 | 36.2
48.2 | 58.4 | 53.2 | 49.3 | 46.3 | 44 | 42.2 | 40.8 | 39.6 | 38.7 | 38 | 37.4 | 36.9 | 36.5
48.4 | 59 | 53.8 | 49.8 | 46.8 | 44.4 | 42.6 | 41.2 | 40 | 39.1 | 38.3 | 37.7 | 37.3 | 36.9
48.6 | 59.6 | 54.3 | 50.3 | 47.2 | 44.9 | 43 | 41.6 | 40.4 | 39.5 | 38.7 | 38.1 | 37.6 | 37.2
48.8 | 60.1 | 54.8 | 50.8 | 47.7 | 45.3 | 43.4 | 42 | 40.8 | 39.8 | 39.1 | 38.5 | 38 | 37.6
49 | 60.1 | 55.3 | 51.3 | 48.1 | 45.7 | 43.8 | 42.4 | 41.2 | 40.2 | 39.5 | 38.8 | 38.3 | 37.9
49.2 | 60.1 | 55.8 | 51.7 | 48.6 | 46.2 | 44.3 | 42.8 | 41.6 | 40.6 | 39.8 | 39.2 | 38.7 | 38.3
49.4 | 60.1 | 56.4 | 52.2 | 49.1 | 46.6 | 44.7 | 43.2 | 42 | 41 | 40.2 | 39.6 | 39.1 | 38.7
49.6 | 60.1 | 56.9 | 52.7 | 49.5 | 47 | 45.1 | 43.6 | 42.3 | 41.4 | 40.6 | 40 | 39.4 | 39
49.8 | 60.1 | 57.4 | 53.2 | 50 | 47.5 | 45.5 | 44 | 42.7 | 41.8 | 41 | 40.3 | 39.8 | 39.4
50 | 60.1 | 58 | 53.7 | 50.5 | 47.9 | 46 | 44.4 | 43.1 | 42.1 | 41.4 | 40.7 | 40.2 | 39.8
50.2 | 60.1 | 58.5 | 54.2 | 50.9 | 48.4 | 46.4 | 44.8 | 43.5 | 42.5 | 41.7 | 41.1 | 40.6 | 40.1
50.4 | 60.1 | 59.1 | 54.7 | 51.4 | 48.8 | 46.8 | 45.2 | 44 | 42.9 | 42.1 | 41.5 | 40.9 | 40.5
50.6 | 60.1 | 59.6 | 55.2 | 51.9 | 49.3 | 47.2 | 45.6 | 44.4 | 43.3 | 42.5 | 41.9 | 41.3 | 40.9
50.8 | 60.1 | 60.1 | 55.7 | 52.4 | 49.7 | 47.7 | 46.1 | 44.8 | 43.7 | 42.9 | 42.2 | 41.7 | 41.3
51 | 60.1 | 60.1 | 56.2 | 52.8 | 50.2 | 48.1 | 46.5 | 45.2 | 44.1 | 43.3 | 42.6 | 42.1 | 41.6
51.2 | 60.1 | 60.1 | 56.8 | 53.3 | 50.6 | 48.6 | 46.9 | 45.6 | 44.5 | 43.7 | 43 | 42.5 | 42
51.4 | 60.1 | 60.1 | 57.3 | 53.8 | 51.1 | 49 | 47.3 | 46 | 44.9 | 44.1 | 43.4 | 42.8 | 42.4
51.6 | 60.1 | 60.1 | 57.8 | 54.3 | 51.6 | 49.4 | 47.8 | 46.4 | 45.4 | 44.5 | 43.8 | 43.2 | 42.8
51.8 | 60.1 | 60.1 | 58.3 | 54.8 | 52 | 49.9 | 48.2 | 46.8 | 45.8 | 44.9 | 44.2 | 43.6 | 43.2
52 | 60.1 | 60.1 | 58.8 | 55.3 | 52.5 | 50.3 | 48.6 | 47.3 | 46.2 | 45.3 | 44.6 | 44 | 43.6
52.2 | 60.1 | 60.1 | 59.4 | 55.8 | 53 | 50.8 | 49.1 | 47.7 | 46.6 | 45.7 | 45 | 44.4 | 43.9
52.4 | 60.1 | 60.1 | 59.9 | 56.3 | 53.5 | 51.2 | 49.5 | 48.1 | 47 | 46.1 | 45.4 | 44.8 | 44.3
52.6 | 60.1 | 60.1 | 60.1 | 56.8 | 53.9 | 51.7 | 49.9 | 48.5 | 47.4 | 46.5 | 45.8 | 45.2 | 44.7
52.8 | 60.1 | 60.1 | 60.1 | 57.3 | 54.4 | 52.2 | 50.4 | 49 | 47.8 | 46.9 | 46.2 | 45.6 | 45.1
53 | 60.1 | 60.1 | 60.1 | 57.8 | 54.9 | 52.6 | 50.8 | 49.4 | 48.3 | 47.3 | 46.6 | 46 | 45.5
53.2 | 60.1 | 60.1 | 60.1 | 58.3 | 55.4 | 53.1 | 51.3 | 49.8 | 48.7 | 47.8 | 47 | 46.4 | 45.9
53.4 | 60.1 | 60.1 | 60.1 | 58.8 | 55.9 | 53.5 | 51.7 | 50.3 | 49.1 | 48.2 | 47.4 | 46.8 | 46.3
53.6 | 60.1 | 60.1 | 60.1 | 59.3 | 56.3 | 54 | 52.2 | 50.7 | 49.5 | 48.6 | 47.8 | 47.2 | 46.7
53.8 | 60.1 | 60.1 | 60.1 | 59.8 | 56.8 | 54.5 | 52.6 | 51.2 | 50 | 49 | 48.3 | 47.6 | 47.1
54 | 60.1 | 60.1 | 60.1 | 60.1 | 57.3 | 55 | 53.1 | 51.6 | 50.4 | 49.5 | 48.7 | 48.1 | 47.5
54.2 | 60.1 | 60.1 | 60.1 | 60.1 | 57.8 | 55.4 | 53.5 | 52 | 50.8 | 49.9 | 49.1 | 48.5 | 48
54.4 | 60.1 | 60.1 | 60.1 | 60.1 | 58.3 | 55.9 | 54 | 52.5 | 51.3 | 50.3 | 49.5 | 48.9 | 48.4
54.6 | 60.1 | 60.1 | 60.1 | 60.1 | 58.8 | 56.4 | 54.5 | 52.9 | 51.7 | 50.7 | 49.9 | 49.3 | 48.8
54.8 | 60.1 | 60.1 | 60.1 | 60.1 | 59.3 | 56.9 | 54.9 | 53.4 | 52.2 | 51.2 | 50.4 | 49.7 | 49.2
55 | 60.1 | 60.1 | 60.1 | 60.1 | 59.8 | 57.3 | 55.4 | 53.8 | 52.6 | 51.6 | 50.8 | 50.1 | 49.6
55.2 | 60.1 | 60.1 | 60.1 | 60.1 | 60.1 | 57.8 | 55.9 | 54.3 | 53 | 52 | 51.2 | 50.6 | 50
55.4 | 60.1 | 60.1 | 60.1 | 60.1 | 60.1 | 58.3 | 56.3 | 54.8 | 53.5 | 52.5 | 51.7 | 51 | 50.5
55.6 | 60.1 | 60.1 | 60.1 | 60.1 | 60.1 | 58.8 | 56.8 | 55.2 | 53.9 | 52.9 | 52.1 | 51.4 | 50.9
55.8 | 60.1 | 60.1 | 60.1 | 60.1 | 60.1 | 59.3 | 57.3 | 55.7 | 54.4 | 53.4 | 52.5 | 51.9 | 51.3
56 | 60.1 | 60.1 | 60.1 | 60.1 | 60.1 | 59.8 | 57.8 | 56.1 | 54.9 | 53.8 | 53 | 52.3 | 51.7
56.2 | 60.1 | 60.1 | 60.1 | 60.1 | 60.1 | 60.1 | 58.2 | 56.6 | 55.3 | 54.3 | 53.4 | 52.7 | 52.2
56.4 | 60.1 | 60.1 | 60.1 | 60.1 | 60.1 | 60.1 | 58.7 | 57.1 | 55.8 | 54.7 | 53.9 | 53.2 | 52.6
56.6 | 60.1 | 60.1 | 60.1 | 60.1 | 60.1 | 60.1 | 59.2 | 57.6 | 56.2 | 55.2 | 54.3 | 53.6 | 53
56.8 | 60.1 | 60.1 | 60.1 | 60.1 | 60.1 | 60.1 | 59.7 | 58 | 56.7 | 55.6 | 54.7 | 54 | 53.5
57 | 60.1 | 60.1 | 60.1 | 60.1 | 60.1 | 60.1 | 60.1 | 58.5 | 57.2 | 56.1 | 55.2 | 54.5 | 53.9
57.2 | 60.1 | 60.1 | 60.1 | 60.1 | 60.1 | 60.1 | 60.1 | 59 | 57.6 | 56.5 | 55.6 | 54.9 | 54.4
57.4 | 60.1 | 60.1 | 60.1 | 60.1 | 60.1 | 60.1 | 60.1 | 59.5 | 58.1 | 57 | 56.1 | 55.4 | 54.8
57.6 | 60.1 | 60.1 | 60.1 | 60.1 | 60.1 | 60.1 | 60.1 | 59.9 | 58.6 | 57.5 | 56.6 | 55.8 | 55.2
57.8 | 60.1 | 60.1 | 60.1 | 60.1 | 60.1 | 60.1 | 60.1 | 60.1 | 59 | 57.9 | 57 | 56.3 | 55.7
58 | 60.1 | 60.1 | 60.1 | 60.1 | 60.1 | 60.1 | 60.1 | 60.1 | 59.5 | 58.4 | 57.5 | 56.7 | 56.1
58.2 | 60.1 | 60.1 | 60.1 | 60.1 | 60.1 | 60.1 | 60.1 | 60.1 | 60 | 58.9 | 57.9 | 57.2 | 56.6
58.4 | 60.1 | 60.1 | 60.1 | 60.1 | 60.1 | 60.1 | 60.1 | 60.1 | 60.1 | 59.3 | 58.4 | 57.7 | 57
58.6 | 60.1 | 60.1 | 60.1 | 60.1 | 60.1 | 60.1 | 60.1 | 60.1 | 60.1 | 59.8 | 58.9 | 58.1 | 57.5
58.8 | 60.1 | 60.1 | 60.1 | 60.1 | 60.1 | 60.1 | 60.1 | 60.1 | 60.1 | 60.1 | 59.3 | 58.6 | 58
59 | 60.1 | 60.1 | 60.1 | 60.1 | 60.1 | 60.1 | 60.1 | 60.1 | 60.1 | 60.1 | 59.8 | 59 | 58.4
59.2 | 60.1 | 60.1 | 60.1 | 60.1 | 60.1 | 60.1 | 60.1 | 60.1 | 60.1 | 60.1 | 60.1 | 59.5 | 58.9
59.4 | 60.1 | 60.1 | 60.1 | 60.1 | 60.1 | 60.1 | 60.1 | 60.1 | 60.1 | 60.1 | 60.1 | 60 | 59.3
59.6 | 60.1 | 60.1 | 60.1 | 60.1 | 60.1 | 60.1 | 60.1 | 60.1 | 60.1 | 60.1 | 60.1 | 60.1 | 59.8

## 非泵送（碎石）
附录A 福建省非泵送混凝土测区抗压强度
换算表
粗骨料品种：碎石
平均 | 测区混凝土强度换算值（MPa）
回弹 | 平均碳化深度值（mm）
值 | 0 | 0.5 | 1 | 1.5 | 2 | 2.5 | 3 | 3.5 | 4 | 4.5 | 5 | 5.5 | 6
20.8 | 10.1 | 9.9 | 9.9 | 9.9 | 9.9 | 9.9 | 9.9 | 9.9 | 9.9 | 9.9 | 9.9 | 9.9 | 9.9
21 | 10.3 | 9.9 | 9.9 | 9.9 | 9.9 | 9.9 | 9.9 | 9.9 | 9.9 | 9.9 | 9.9 | 9.9 | 9.9
21.2 | 10.6 | 9.9 | 9.9 | 9.9 | 9.9 | 9.9 | 9.9 | 9.9 | 9.9 | 9.9 | 9.9 | 9.9 | 9.9
21.4 | 10.8 | 10 | 9.9 | 9.9 | 9.9 | 9.9 | 9.9 | 9.9 | 9.9 | 9.9 | 9.9 | 9.9 | 9.9
21.6 | 11 | 10.2 | 9.9 | 9.9 | 9.9 | 9.9 | 9.9 | 9.9 | 9.9 | 9.9 | 9.9 | 9.9 | 9.9
21.8 | 11.2 | 10.4 | 9.9 | 9.9 | 9.9 | 9.9 | 9.9 | 9.9 | 9.9 | 9.9 | 9.9 | 9.9 | 9.9
22 | 11.4 | 10.6 | 10 | 9.9 | 9.9 | 9.9 | 9.9 | 9.9 | 9.9 | 9.9 | 9.9 | 9.9 | 9.9
22.2 | 11.7 | 10.9 | 10.2 | 9.9 | 9.9 | 9.9 | 9.9 | 9.9 | 9.9 | 9.9 | 9.9 | 9.9 | 9.9
22.4 | 11.9 | 11.1 | 10.4 | 9.9 | 9.9 | 9.9 | 9.9 | 9.9 | 9.9 | 9.9 | 9.9 | 9.9 | 9.9
22.6 | 12.1 | 11.3 | 10.6 | 10 | 9.9 | 9.9 | 9.9 | 9.9 | 9.9 | 9.9 | 9.9 | 9.9 | 9.9
22.8 | 12.4 | 11.5 | 10.8 | 10.2 | 9.9 | 9.9 | 9.9 | 9.9 | 9.9 | 9.9 | 9.9 | 9.9 | 9.9
23 | 12.6 | 11.7 | 11 | 10.4 | 9.9 | 9.9 | 9.9 | 9.9 | 9.9 | 9.9 | 9.9 | 9.9 | 9.9
23.2 | 12.9 | 11.9 | 11.2 | 10.6 | 10.1 | 9.9 | 9.9 | 9.9 | 9.9 | 9.9 | 9.9 | 9.9 | 9.9
23.4 | 13.1 | 12.2 | 11.4 | 10.8 | 10.3 | 9.9 | 9.9 | 9.9 | 9.9 | 9.9 | 9.9 | 9.9 | 9.9
23.6 | 13.3 | 12.4 | 11.6 | 11 | 10.5 | 10.1 | 9.9 | 9.9 | 9.9 | 9.9 | 9.9 | 9.9 | 9.9
23.8 | 13.6 | 12.6 | 11.9 | 11.2 | 10.7 | 10.3 | 9.9 | 9.9 | 9.9 | 9.9 | 9.9 | 9.9 | 9.9
24 | 13.8 | 12.9 | 12.1 | 11.4 | 10.9 | 10.4 | 10.1 | 9.9 | 9.9 | 9.9 | 9.9 | 9.9 | 9.9
24.2 | 14.1 | 13.1 | 12.3 | 11.6 | 11.1 | 10.6 | 10.3 | 9.9 | 9.9 | 9.9 | 9.9 | 9.9 | 9.9
24.4 | 14.4 | 13.3 | 12.5 | 11.8 | 11.3 | 10.8 | 10.4 | 10.1 | 9.9 | 9.9 | 9.9 | 9.9 | 9.9
24.6 | 14.6 | 13.6 | 12.7 | 12.1 | 11.5 | 11 | 10.6 | 10.3 | 10 | 9.9 | 9.9 | 9.9 | 9.9
24.8 | 14.9 | 13.8 | 13 | 12.3 | 11.7 | 11.2 | 10.8 | 10.5 | 10.2 | 10 | 9.9 | 9.9 | 9.9
25 | 15.1 | 14.1 | 13.2 | 12.5 | 11.9 | 11.4 | 11 | 10.7 | 10.4 | 10.1 | 9.9 | 9.9 | 9.9
25.2 | 15.4 | 14.3 | 13.4 | 12.7 | 12.1 | 11.6 | 11.2 | 10.9 | 10.6 | 10.3 | 10.1 | 9.9 | 9.9
25.4 | 15.7 | 14.6 | 13.7 | 12.9 | 12.3 | 11.8 | 11.4 | 11 | 10.7 | 10.5 | 10.3 | 10.1 | 9.9
25.6 | 16 | 14.8 | 13.9 | 13.2 | 12.5 | 12 | 11.6 | 11.2 | 10.9 | 10.7 | 10.5 | 10.3 | 10.1
25.8 | 16.2 | 15.1 | 14.1 | 13.4 | 12.8 | 12.2 | 11.8 | 11.4 | 11.1 | 10.9 | 10.6 | 10.4 | 10.3
26 | 16.5 | 15.3 | 14.4 | 13.6 | 13 | 12.4 | 12 | 11.6 | 11.3 | 11 | 10.8 | 10.6 | 10.5
26.2 | 16.8 | 15.6 | 14.6 | 13.8 | 13.2 | 12.6 | 12.2 | 11.8 | 11.5 | 11.2 | 11 | 10.8 | 10.6
26.4 | 17.1 | 15.9 | 14.9 | 14.1 | 13.4 | 12.9 | 12.4 | 12 | 11.7 | 11.4 | 11.2 | 11 | 10.8
26.6 | 17.3 | 16.1 | 15.1 | 14.3 | 13.6 | 13.1 | 12.6 | 12.2 | 11.9 | 11.6 | 11.4 | 11.2 | 11
26.8 | 17.6 | 16.4 | 15.4 | 14.5 | 13.9 | 13.3 | 12.8 | 12.4 | 12.1 | 11.8 | 11.6 | 11.3 | 11.2
27 | 17.9 | 16.7 | 15.6 | 14.8 | 14.1 | 13.5 | 13 | 12.6 | 12.3 | 12 | 11.7 | 11.5 | 11.4
27.2 | 18.2 | 16.9 | 15.9 | 15 | 14.3 | 13.7 | 13.2 | 12.8 | 12.5 | 12.2 | 11.9 | 11.7 | 11.5
27.4 | 18.5 | 17.2 | 16.1 | 15.3 | 14.5 | 14 | 13.5 | 13 | 12.7 | 12.4 | 12.1 | 11.9 | 11.7
27.6 | 18.8 | 17.5 | 16.4 | 15.5 | 14.8 | 14.2 | 13.7 | 13.2 | 12.9 | 12.6 | 12.3 | 12.1 | 11.9
27.8 | 19.1 | 17.8 | 16.7 | 15.8 | 15 | 14.4 | 13.9 | 13.5 | 13.1 | 12.8 | 12.5 | 12.3 | 12.1
28 | 19.4 | 18 | 16.9 | 16 | 15.3 | 14.6 | 14.1 | 13.7 | 13.3 | 13 | 12.7 | 12.5 | 12.3
28.2 | 19.7 | 18.3 | 17.2 | 16.3 | 15.5 | 14.9 | 14.3 | 13.9 | 13.5 | 13.2 | 12.9 | 12.7 | 12.5
28.4 | 20 | 18.6 | 17.5 | 16.5 | 15.7 | 15.1 | 14.6 | 14.1 | 13.7 | 13.4 | 13.1 | 12.9 | 12.7
28.6 | 20.3 | 18.9 | 17.7 | 16.8 | 16 | 15.3 | 14.8 | 14.3 | 13.9 | 13.6 | 13.3 | 13.1 | 12.9
28.8 | 20.6 | 19.2 | 18 | 17 | 16.2 | 15.6 | 15 | 14.5 | 14.1 | 13.8 | 13.5 | 13.3 | 13.1
29 | 21 | 19.5 | 18.3 | 17.3 | 16.5 | 15.8 | 15.2 | 14.8 | 14.4 | 14 | 13.7 | 13.5 | 13.3
29.2 | 21.3 | 19.8 | 18.5 | 17.5 | 16.7 | 16 | 15.5 | 15 | 14.6 | 14.2 | 13.9 | 13.7 | 13.5
29.4 | 21.6 | 20.1 | 18.8 | 17.8 | 17 | 16.3 | 15.7 | 15.2 | 14.8 | 14.4 | 14.2 | 13.9 | 13.7
29.6 | 21.9 | 20.4 | 19.1 | 18.1 | 17.2 | 16.5 | 15.9 | 15.4 | 15 | 14.7 | 14.4 | 14.1 | 13.9
29.8 | 22.2 | 20.7 | 19.4 | 18.3 | 17.5 | 16.8 | 16.2 | 15.7 | 15.2 | 14.9 | 14.6 | 14.3 | 14.1
30 | 22.6 | 21 | 19.7 | 18.6 | 17.7 | 17 | 16.4 | 15.9 | 15.5 | 15.1 | 14.8 | 14.5 | 14.3
30.2 | 22.9 | 21.3 | 20 | 18.9 | 18 | 17.3 | 16.6 | 16.1 | 15.7 | 15.3 | 15 | 14.7 | 14.5
30.4 | 23.2 | 21.6 | 20.3 | 19.2 | 18.3 | 17.5 | 16.9 | 16.4 | 15.9 | 15.5 | 15.2 | 15 | 14.7
30.6 | 23.6 | 21.9 | 20.6 | 19.4 | 18.5 | 17.8 | 17.1 | 16.6 | 16.2 | 15.8 | 15.4 | 15.2 | 14.9
30.8 | 23.9 | 22.2 | 20.8 | 19.7 | 18.8 | 18 | 17.4 | 16.8 | 16.4 | 16 | 15.7 | 15.4 | 15.2
31 | 24.3 | 22.5 | 21.1 | 20 | 19.1 | 18.3 | 17.6 | 17.1 | 16.6 | 16.2 | 15.9 | 15.6 | 15.4
31.2 | 24.6 | 22.9 | 21.4 | 20.3 | 19.3 | 18.5 | 17.9 | 17.3 | 16.9 | 16.5 | 16.1 | 15.8 | 15.6
31.4 | 24.9 | 23.2 | 21.7 | 20.6 | 19.6 | 18.8 | 18.1 | 17.6 | 17.1 | 16.7 | 16.3 | 16.1 | 15.8
31.6 | 25.3 | 23.5 | 22 | 20.9 | 19.9 | 19.1 | 18.4 | 17.8 | 17.3 | 16.9 | 16.6 | 16.3 | 16
31.8 | 25.6 | 23.8 | 22.4 | 21.2 | 20.2 | 19.3 | 18.6 | 18.1 | 17.6 | 17.2 | 16.8 | 16.5 | 16.2
32 | 26 | 24.2 | 22.7 | 21.4 | 20.4 | 19.6 | 18.9 | 18.3 | 17.8 | 17.4 | 17 | 16.7 | 16.5
32.2 | 26.4 | 24.5 | 23 | 21.7 | 20.7 | 19.9 | 19.2 | 18.6 | 18.1 | 17.6 | 17.3 | 17 | 16.7
32.4 | 26.7 | 24.8 | 23.3 | 22 | 21 | 20.1 | 19.4 | 18.8 | 18.3 | 17.9 | 17.5 | 17.2 | 16.9
32.6 | 27.1 | 25.2 | 23.6 | 22.3 | 21.3 | 20.4 | 19.7 | 19.1 | 18.6 | 18.1 | 17.7 | 17.4 | 17.2
32.8 | 27.4 | 25.5 | 23.9 | 22.6 | 21.6 | 20.7 | 19.9 | 19.3 | 18.8 | 18.4 | 18 | 17.7 | 17.4
33 | 27.8 | 25.8 | 24.2 | 22.9 | 21.9 | 21 | 20.2 | 19.6 | 19.1 | 18.6 | 18.2 | 17.9 | 17.6
33.2 | 28.2 | 26.2 | 24.6 | 23.2 | 22.1 | 21.2 | 20.5 | 19.8 | 19.3 | 18.9 | 18.5 | 18.1 | 17.9
33.4 | 28.6 | 26.5 | 24.9 | 23.6 | 22.4 | 21.5 | 20.8 | 20.1 | 19.6 | 19.1 | 18.7 | 18.4 | 18.1
33.6 | 28.9 | 26.9 | 25.2 | 23.9 | 22.7 | 21.8 | 21 | 20.4 | 19.8 | 19.4 | 19 | 18.6 | 18.3
33.8 | 29.3 | 27.2 | 25.5 | 24.2 | 23 | 22.1 | 21.3 | 20.6 | 20.1 | 19.6 | 19.2 | 18.9 | 18.6
34 | 29.7 | 27.6 | 25.9 | 24.5 | 23.3 | 22.4 | 21.6 | 20.9 | 20.3 | 19.9 | 19.5 | 19.1 | 18.8
34.2 | 30.1 | 27.9 | 26.2 | 24.8 | 23.6 | 22.7 | 21.9 | 21.2 | 20.6 | 20.1 | 19.7 | 19.4 | 19.1
34.4 | 30.5 | 28.3 | 26.6 | 25.1 | 23.9 | 23 | 22.1 | 21.5 | 20.9 | 20.4 | 20 | 19.6 | 19.3
34.6 | 30.8 | 28.7 | 26.9 | 25.4 | 24.2 | 23.3 | 22.4 | 21.7 | 21.1 | 20.6 | 20.2 | 19.9 | 19.5
34.8 | 31.2 | 29 | 27.2 | 25.8 | 24.6 | 23.5 | 22.7 | 22 | 21.4 | 20.9 | 20.5 | 20.1 | 19.8
35 | 31.6 | 29.4 | 27.6 | 26.1 | 24.9 | 23.8 | 23 | 22.3 | 21.7 | 21.2 | 20.7 | 20.4 | 20
35.2 | 32 | 29.8 | 27.9 | 26.4 | 25.2 | 24.1 | 23.3 | 22.6 | 21.9 | 21.4 | 21 | 20.6 | 20.3
35.4 | 32.4 | 30.1 | 28.3 | 26.7 | 25.5 | 24.4 | 23.6 | 22.8 | 22.2 | 21.7 | 21.3 | 20.9 | 20.5
35.6 | 32.8 | 30.5 | 28.6 | 27.1 | 25.8 | 24.7 | 23.9 | 23.1 | 22.5 | 22 | 21.5 | 21.1 | 20.8
35.8 | 33.2 | 30.9 | 29 | 27.4 | 26.1 | 25.1 | 24.2 | 23.4 | 22.8 | 22.2 | 21.8 | 21.4 | 21.1
36 | 33.6 | 31.3 | 29.3 | 27.7 | 26.4 | 25.4 | 24.5 | 23.7 | 23.1 | 22.5 | 22 | 21.7 | 21.3
36.2 | 34.1 | 31.6 | 29.7 | 28.1 | 26.8 | 25.7 | 24.8 | 24 | 23.3 | 22.8 | 22.3 | 21.9 | 21.6
36.4 | 34.5 | 32 | 30 | 28.4 | 27.1 | 26 | 25.1 | 24.3 | 23.6 | 23.1 | 22.6 | 22.2 | 21.8
36.6 | 34.9 | 32.4 | 30.4 | 28.8 | 27.4 | 26.3 | 25.4 | 24.6 | 23.9 | 23.3 | 22.9 | 22.5 | 22.1
36.8 | 35.3 | 32.8 | 30.8 | 29.1 | 27.7 | 26.6 | 25.7 | 24.9 | 24.2 | 23.6 | 23.1 | 22.7 | 22.4
37 | 35.7 | 33.2 | 31.1 | 29.5 | 28.1 | 26.9 | 26 | 25.2 | 24.5 | 23.9 | 23.4 | 23 | 22.6
37.2 | 36.1 | 33.6 | 31.5 | 29.8 | 28.4 | 27.2 | 26.3 | 25.5 | 24.8 | 24.2 | 23.7 | 23.3 | 22.9
37.4 | 36.6 | 34 | 31.9 | 30.2 | 28.7 | 27.6 | 26.6 | 25.8 | 25.1 | 24.5 | 24 | 23.5 | 23.2
37.6 | 37 | 34.4 | 32.3 | 30.5 | 29.1 | 27.9 | 26.9 | 26.1 | 25.4 | 24.8 | 24.2 | 23.8 | 23.4
37.8 | 37.4 | 34.8 | 32.6 | 30.9 | 29.4 | 28.2 | 27.2 | 26.4 | 25.7 | 25 | 24.5 | 24.1 | 23.7
38 | 37.9 | 35.2 | 33 | 31.2 | 29.8 | 28.5 | 27.5 | 26.7 | 25.9 | 25.3 | 24.8 | 24.4 | 24
38.2 | 38.3 | 35.6 | 33.4 | 31.6 | 30.1 | 28.9 | 27.8 | 27 | 26.2 | 25.6 | 25.1 | 24.7 | 24.3
38.4 | 38.7 | 36 | 33.8 | 32 | 30.5 | 29.2 | 28.2 | 27.3 | 26.6 | 25.9 | 25.4 | 24.9 | 24.6
38.6 | 39.2 | 36.4 | 34.2 | 32.3 | 30.8 | 29.5 | 28.5 | 27.6 | 26.9 | 26.2 | 25.7 | 25.2 | 24.8
38.8 | 39.6 | 36.8 | 34.6 | 32.7 | 31.2 | 29.9 | 28.8 | 27.9 | 27.2 | 26.5 | 26 | 25.5 | 25.1
39 | 40.1 | 37.2 | 34.9 | 33.1 | 31.5 | 30.2 | 29.1 | 28.2 | 27.5 | 26.8 | 26.3 | 25.8 | 25.4
39.2 | 40.5 | 37.7 | 35.3 | 33.4 | 31.9 | 30.6 | 29.5 | 28.6 | 27.8 | 27.1 | 26.6 | 26.1 | 25.7
39.4 | 41 | 38.1 | 35.7 | 33.8 | 32.2 | 30.9 | 29.8 | 28.9 | 28.1 | 27.4 | 26.9 | 26.4 | 26
39.6 | 41.4 | 38.5 | 36.1 | 34.2 | 32.6 | 31.2 | 30.1 | 29.2 | 28.4 | 27.7 | 27.2 | 26.7 | 26.3
39.8 | 41.9 | 38.9 | 36.5 | 34.6 | 32.9 | 31.6 | 30.5 | 29.5 | 28.7 | 28 | 27.5 | 27 | 26.6
40 | 42.4 | 39.4 | 36.9 | 34.9 | 33.3 | 31.9 | 30.8 | 29.8 | 29 | 28.3 | 27.8 | 27.3 | 26.8
40.2 | 42.8 | 39.8 | 37.3 | 35.3 | 33.7 | 32.3 | 31.1 | 30.2 | 29.4 | 28.7 | 28.1 | 27.6 | 27.1
40.4 | 43.3 | 40.2 | 37.8 | 35.7 | 34 | 32.6 | 31.5 | 30.5 | 29.7 | 29 | 28.4 | 27.9 | 27.4
40.6 | 43.8 | 40.7 | 38.2 | 36.1 | 34.4 | 33 | 31.8 | 30.8 | 30 | 29.3 | 28.7 | 28.2 | 27.7
40.8 | 44.2 | 41.1 | 38.6 | 36.5 | 34.8 | 33.4 | 32.2 | 31.2 | 30.3 | 29.6 | 29 | 28.5 | 28
41 | 44.7 | 41.6 | 39 | 36.9 | 35.2 | 33.7 | 32.5 | 31.5 | 30.6 | 29.9 | 29.3 | 28.8 | 28.3
41.2 | 45.2 | 42 | 39.4 | 37.3 | 35.5 | 34.1 | 32.9 | 31.8 | 31 | 30.2 | 29.6 | 29.1 | 28.6
41.4 | 45.7 | 42.5 | 39.8 | 37.7 | 35.9 | 34.4 | 33.2 | 32.2 | 31.3 | 30.6 | 29.9 | 29.4 | 28.9
41.6 | 46.2 | 42.9 | 40.3 | 38.1 | 36.3 | 34.8 | 33.6 | 32.5 | 31.6 | 30.9 | 30.3 | 29.7 | 29.3
41.8 | 46.7 | 43.4 | 40.7 | 38.5 | 36.7 | 35.2 | 33.9 | 32.9 | 32 | 31.2 | 30.6 | 30 | 29.6
42 | 47.1 | 43.8 | 41.1 | 38.9 | 37.1 | 35.5 | 34.3 | 33.2 | 32.3 | 31.5 | 30.9 | 30.3 | 29.9
42.2 | 47.6 | 44.3 | 41.5 | 39.3 | 37.4 | 35.9 | 34.6 | 33.6 | 32.6 | 31.9 | 31.2 | 30.7 | 30.2
42.4 | 48.1 | 44.7 | 42 | 39.7 | 37.8 | 36.3 | 35 | 33.9 | 33 | 32.2 | 31.5 | 31 | 30.5
42.6 | 48.6 | 45.2 | 42.4 | 40.1 | 38.2 | 36.7 | 35.4 | 34.3 | 33.3 | 32.5 | 31.9 | 31.3 | 30.8
42.8 | 49.1 | 45.7 | 42.8 | 40.5 | 38.6 | 37 | 35.7 | 34.6 | 33.7 | 32.9 | 32.2 | 31.6 | 31.1
43 | 49.6 | 46.1 | 43.3 | 40.9 | 39 | 37.4 | 36.1 | 35 | 34 | 33.2 | 32.5 | 31.9 | 31.5
43.2 | 50.1 | 46.6 | 43.7 | 41.4 | 39.4 | 37.8 | 36.5 | 35.3 | 34.4 | 33.5 | 32.9 | 32.3 | 31.8
43.4 | 50.7 | 47.1 | 44.2 | 41.8 | 39.8 | 38.2 | 36.8 | 35.7 | 34.7 | 33.9 | 33.2 | 32.6 | 32.1
43.6 | 51.2 | 47.5 | 44.6 | 42.2 | 40.2 | 38.6 | 37.2 | 36 | 35.1 | 34.2 | 33.5 | 32.9 | 32.4
43.8 | 51.7 | 48 | 45.1 | 42.6 | 40.6 | 39 | 37.6 | 36.4 | 35.4 | 34.6 | 33.9 | 33.3 | 32.7
44 | 52.2 | 48.5 | 45.5 | 43.1 | 41 | 39.4 | 37.9 | 36.8 | 35.8 | 34.9 | 34.2 | 33.6 | 33.1
44.2 | 52.7 | 49 | 46 | 43.5 | 41.4 | 39.7 | 38.3 | 37.1 | 36.1 | 35.3 | 34.5 | 33.9 | 33.4
44.4 | 53.2 | 49.5 | 46.4 | 43.9 | 41.9 | 40.1 | 38.7 | 37.5 | 36.5 | 35.6 | 34.9 | 34.3 | 33.7
44.6 | 53.8 | 50 | 46.9 | 44.4 | 42.3 | 40.5 | 39.1 | 37.9 | 36.8 | 36 | 35.2 | 34.6 | 34.1
44.8 | 54.3 | 50.5 | 47.3 | 44.8 | 42.7 | 40.9 | 39.5 | 38.2 | 37.2 | 36.3 | 35.6 | 34.9 | 34.4
45 | 54.8 | 51 | 47.8 | 45.2 | 43.1 | 41.3 | 39.9 | 38.6 | 37.6 | 36.7 | 35.9 | 35.3 | 34.7
45.2 | 55.4 | 51.4 | 48.3 | 45.7 | 43.5 | 41.7 | 40.2 | 39 | 37.9 | 37 | 36.3 | 35.6 | 35.1
45.4 | 55.9 | 51.9 | 48.7 | 46.1 | 43.9 | 42.1 | 40.6 | 39.4 | 38.3 | 37.4 | 36.6 | 36 | 35.4
45.6 | 56.4 | 52.4 | 49.2 | 46.6 | 44.4 | 42.6 | 41 | 39.8 | 38.7 | 37.8 | 37 | 36.3 | 35.8
45.8 | 57 | 53 | 49.7 | 47 | 44.8 | 43 | 41.4 | 40.1 | 39 | 38.1 | 37.3 | 36.7 | 36.1
46 | 57.5 | 53.5 | 50.2 | 47.5 | 45.2 | 43.4 | 41.8 | 40.5 | 39.4 | 38.5 | 37.7 | 37 | 36.5
46.2 | 58.1 | 54 | 50.6 | 47.9 | 45.7 | 43.8 | 42.2 | 40.9 | 39.8 | 38.9 | 38.1 | 37.4 | 36.8
46.4 | 58.6 | 54.5 | 51.1 | 48.4 | 46.1 | 44.2 | 42.6 | 41.3 | 40.2 | 39.2 | 38.4 | 37.7 | 37.2
46.6 | 59.2 | 55 | 51.6 | 48.8 | 46.5 | 44.6 | 43 | 41.7 | 40.6 | 39.6 | 38.8 | 38.1 | 37.5
46.8 | 59.7 | 55.5 | 52.1 | 49.3 | 47 | 45 | 43.4 | 42.1 | 40.9 | 40 | 39.2 | 38.5 | 37.9
47 | 60.1 | 56 | 52.6 | 49.7 | 47.4 | 45.5 | 43.8 | 42.5 | 41.3 | 40.3 | 39.5 | 38.8 | 38.2
47.2 | 60.1 | 56.6 | 53.1 | 50.2 | 47.8 | 45.9 | 44.2 | 42.9 | 41.7 | 40.7 | 39.9 | 39.2 | 38.6
47.4 | 60.1 | 57.1 | 53.6 | 50.7 | 48.3 | 46.3 | 44.7 | 43.3 | 42.1 | 41.1 | 40.3 | 39.5 | 38.9
47.6 | 60.1 | 57.6 | 54.1 | 51.1 | 48.7 | 46.7 | 45.1 | 43.7 | 42.5 | 41.5 | 40.6 | 39.9 | 39.3
47.8 | 60.1 | 58.1 | 54.6 | 51.6 | 49.2 | 47.2 | 45.5 | 44.1 | 42.9 | 41.9 | 41 | 40.3 | 39.6
48 | 60.1 | 58.7 | 55.1 | 52.1 | 49.6 | 47.6 | 45.9 | 44.5 | 43.3 | 42.3 | 41.4 | 40.6 | 40
48.2 | 60.1 | 59.2 | 55.6 | 52.6 | 50.1 | 48 | 46.3 | 44.9 | 43.7 | 42.6 | 41.8 | 41 | 40.4
48.4 | 60.1 | 59.8 | 56.1 | 53 | 50.6 | 48.5 | 46.7 | 45.3 | 44.1 | 43 | 42.1 | 41.4 | 40.7
48.6 | 60.1 | 60.1 | 56.6 | 53.5 | 51 | 48.9 | 47.2 | 45.7 | 44.5 | 43.4 | 42.5 | 41.8 | 41.1
48.8 | 60.1 | 60.1 | 57.1 | 54 | 51.5 | 49.4 | 47.6 | 46.1 | 44.9 | 43.8 | 42.9 | 42.1 | 41.5
49 | 60.1 | 60.1 | 57.6 | 54.5 | 51.9 | 49.8 | 48 | 46.5 | 45.3 | 44.2 | 43.3 | 42.5 | 41.9
49.2 | 60.1 | 60.1 | 58.1 | 55 | 52.4 | 50.3 | 48.5 | 46.9 | 45.7 | 44.6 | 43.7 | 42.9 | 42.2
49.4 | 60.1 | 60.1 | 58.6 | 55.5 | 52.9 | 50.7 | 48.9 | 47.4 | 46.1 | 45 | 44.1 | 43.3 | 42.6
49.6 | 60.1 | 60.1 | 59.2 | 56 | 53.3 | 51.1 | 49.3 | 47.8 | 46.5 | 45.4 | 44.5 | 43.7 | 43
49.8 | 60.1 | 60.1 | 59.7 | 56.5 | 53.8 | 51.6 | 49.8 | 48.2 | 46.9 | 45.8 | 44.9 | 44.1 | 43.4
50 | 60.1 | 60.1 | 60.1 | 57 | 54.3 | 52.1 | 50.2 | 48.6 | 47.3 | 46.2 | 45.3 | 44.4 | 43.8
50.2 | 60.1 | 60.1 | 60.1 | 57.5 | 54.8 | 52.5 | 50.6 | 49.1 | 47.7 | 46.6 | 45.7 | 44.8 | 44.1
50.4 | 60.1 | 60.1 | 60.1 | 58 | 55.2 | 53 | 51.1 | 49.5 | 48.2 | 47 | 46 | 45.2 | 44.5
50.6 | 60.1 | 60.1 | 60.1 | 58.5 | 55.7 | 53.4 | 51.5 | 49.9 | 48.6 | 47.4 | 46.5 | 45.6 | 44.9
50.8 | 60.1 | 60.1 | 60.1 | 59 | 56.2 | 53.9 | 52 | 50.4 | 49 | 47.8 | 46.9 | 46 | 45.3
51 | 60.1 | 60.1 | 60.1 | 59.5 | 56.7 | 54.4 | 52.4 | 50.8 | 49.4 | 48.2 | 47.3 | 46.4 | 45.7
51.2 | 60.1 | 60.1 | 60.1 | 60 | 57.2 | 54.8 | 52.9 | 51.2 | 49.8 | 48.7 | 47.7 | 46.8 | 46.1
51.4 | 60.1 | 60.1 | 60.1 | 60.1 | 57.7 | 55.3 | 53.3 | 51.7 | 50.3 | 49.1 | 48.1 | 47.2 | 46.5
51.6 | 60.1 | 60.1 | 60.1 | 60.1 | 58.2 | 55.8 | 53.8 | 52.1 | 50.7 | 49.5 | 48.5 | 47.6 | 46.9
51.8 | 60.1 | 60.1 | 60.1 | 60.1 | 58.7 | 56.2 | 54.2 | 52.6 | 51.1 | 49.9 | 48.9 | 48 | 47.3
52 | 60.1 | 60.1 | 60.1 | 60.1 | 59.1 | 56.7 | 54.7 | 53 | 51.6 | 50.3 | 49.3 | 48.4 | 47.7
52.2 | 60.1 | 60.1 | 60.1 | 60.1 | 59.6 | 57.2 | 55.2 | 53.4 | 52 | 50.8 | 49.7 | 48.8 | 48.1
52.4 | 60.1 | 60.1 | 60.1 | 60.1 | 60.1 | 57.7 | 55.6 | 53.9 | 52.4 | 51.2 | 50.1 | 49.2 | 48.5
52.6 | 60.1 | 60.1 | 60.1 | 60.1 | 60.1 | 58.2 | 56.1 | 54.3 | 52.9 | 51.6 | 50.6 | 49.7 | 48.9
52.8 | 60.1 | 60.1 | 60.1 | 60.1 | 60.1 | 58.7 | 56.6 | 54.8 | 53.3 | 52.1 | 51 | 50.1 | 49.3
53 | 60.1 | 60.1 | 60.1 | 60.1 | 60.1 | 59.1 | 57 | 55.3 | 53.8 | 52.5 | 51.4 | 50.5 | 49.7
53.2 | 60.1 | 60.1 | 60.1 | 60.1 | 60.1 | 59.6 | 57.5 | 55.7 | 54.2 | 52.9 | 51.8 | 50.9 | 50.1
53.4 | 60.1 | 60.1 | 60.1 | 60.1 | 60.1 | 60.1 | 58 | 56.2 | 54.6 | 53.4 | 52.3 | 51.3 | 50.5
53.6 | 60.1 | 60.1 | 60.1 | 60.1 | 60.1 | 60.1 | 58.4 | 56.6 | 55.1 | 53.8 | 52.7 | 51.8 | 50.9
53.8 | 60.1 | 60.1 | 60.1 | 60.1 | 60.1 | 60.1 | 58.9 | 57.1 | 55.5 | 54.2 | 53.1 | 52.2 | 51.4
54 | 60.1 | 60.1 | 60.1 | 60.1 | 60.1 | 60.1 | 59.4 | 57.6 | 56 | 54.7 | 53.6 | 52.6 | 51.8
54.2 | 60.1 | 60.1 | 60.1 | 60.1 | 60.1 | 60.1 | 59.9 | 58 | 56.5 | 55.1 | 54 | 53 | 52.2
54.4 | 60.1 | 60.1 | 60.1 | 60.1 | 60.1 | 60.1 | 60.1 | 58.5 | 56.9 | 55.6 | 54.4 | 53.5 | 52.6
54.6 | 60.1 | 60.1 | 60.1 | 60.1 | 60.1 | 60.1 | 60.1 | 59 | 57.4 | 56 | 54.9 | 53.9 | 53.1
54.8 | 60.1 | 60.1 | 60.1 | 60.1 | 60.1 | 60.1 | 60.1 | 59.4 | 57.8 | 56.5 | 55.3 | 54.3 | 53.5
55 | 60.1 | 60.1 | 60.1 | 60.1 | 60.1 | 60.1 | 60.1 | 59.9 | 58.3 | 56.9 | 55.8 | 54.8 | 53.9
55.2 | 60.1 | 60.1 | 60.1 | 60.1 | 60.1 | 60.1 | 60.1 | 60.1 | 58.8 | 57.4 | 56.2 | 55.2 | 54.3
55.4 | 60.1 | 60.1 | 60.1 | 60.1 | 60.1 | 60.1 | 60.1 | 60.1 | 59.2 | 57.8 | 56.6 | 55.6 | 54.8
55.6 | 60.1 | 60.1 | 60.1 | 60.1 | 60.1 | 60.1 | 60.1 | 60.1 | 59.7 | 58.3 | 57.1 | 56.1 | 55.2
55.8 | 60.1 | 60.1 | 60.1 | 60.1 | 60.1 | 60.1 | 60.1 | 60.1 | 60.1 | 58.7 | 57.5 | 56.5 | 55.6
56 | 60.1 | 60.1 | 60.1 | 60.1 | 60.1 | 60.1 | 60.1 | 60.1 | 60.1 | 59.2 | 58 | 57 | 56.1
56.2 | 60.1 | 60.1 | 60.1 | 60.1 | 60.1 | 60.1 | 60.1 | 60.1 | 60.1 | 59.7 | 58.4 | 57.4 | 56.5
56.4 | 60.1 | 60.1 | 60.1 | 60.1 | 60.1 | 60.1 | 60.1 | 60.1 | 60.1 | 60.1 | 58.9 | 57.9 | 57
56.6 | 60.1 | 60.1 | 60.1 | 60.1 | 60.1 | 60.1 | 60.1 | 60.1 | 60.1 | 60.1 | 59.4 | 58.3 | 57.4
56.8 | 60.1 | 60.1 | 60.1 | 60.1 | 60.1 | 60.1 | 60.1 | 60.1 | 60.1 | 60.1 | 59.8 | 58.8 | 57.8
57 | 60.1 | 60.1 | 60.1 | 60.1 | 60.1 | 60.1 | 60.1 | 60.1 | 60.1 | 60.1 | 60.1 | 59.2 | 58.3
57.2 | 60.1 | 60.1 | 60.1 | 60.1 | 60.1 | 60.1 | 60.1 | 60.1 | 60.1 | 60.1 | 60.1 | 59.7 | 58.7
57.4 | 60.1 | 60.1 | 60.1 | 60.1 | 60.1 | 60.1 | 60.1 | 60.1 | 60.1 | 60.1 | 60.1 | 60.1 | 59.2
57.6 | 60.1 | 60.1 | 60.1 | 60.1 | 60.1 | 60.1 | 60.1 | 60.1 | 60.1 | 60.1 | 60.1 | 60.1 | 59.6
41
注；1 碳化深度大于6.0mm时按6.0mm查表；
2 表中未注明测区混凝土强度换算值小于10MPa或大于60MPa；
3 表中未列数据，可用内插法求得，计算结果精确至0.1MPa；
4 表中数值是根据式7.1.1-1和式7.1.1-2的曲线方程计算得到的。

## 泵送
附录B 福建省泵送混凝土测区抗压强度
换算表
表B 福建省泵送混凝土测区抗压强度换算表
平均 | 测区混凝土强度换算值（MPa）
回弹 | 平均碳化深度值（mm）
值 | 0 | 0.5 | 1 | 1.5 | 2 | 2.5 | 3 | 3.5 | 4 | 4.5 | 5 | 5.5 | 6
19.4 | 10.1 | 10 | 9.9 | 9.9 | 9.9 | 9.9 | 9.9 | 9.9 | 9.9 | 9.9 | 9.9 | 9.9 | 9.9
19.6 | 10.3 | 10.2 | 10.1 | 9.9 | 9.9 | 9.9 | 9.9 | 9.9 | 9.9 | 9.9 | 9.9 | 9.9 | 9.9
19.8 | 10.5 | 10.4 | 10.3 | 10.2 | 10 | 9.9 | 9.9 | 9.9 | 9.9 | 9.9 | 9.9 | 9.9 | 9.9
20 | 10.8 | 10.6 | 10.5 | 10.4 | 10.2 | 10.1 | 10 | 9.9 | 9.9 | 9.9 | 9.9 | 9.9 | 9.9
20.2 | 11 | 10.8 | 10.7 | 10.6 | 10.4 | 10.3 | 10.2 | 10.1 | 9.9 | 9.9 | 9.9 | 9.9 | 9.9
20.4 | 11.2 | 11.1 | 10.9 | 10.8 | 10.7 | 10.5 | 10.4 | 10.3 | 10.1 | 10 | 9.9 | 9.9 | 9.9
20.6 | 11.4 | 11.3 | 11.1 | 11 | 10.9 | 10.7 | 10.6 | 10.5 | 10.3 | 10.2 | 10.1 | 10 | 9.9
20.8 | 11.6 | 11.5 | 11.4 | 11.2 | 11.1 | 10.9 | 10.8 | 10.7 | 10.5 | 10.4 | 10.3 | 10.2 | 10
21 | 11.9 | 11.7 | 11.6 | 11.4 | 11.3 | 11.2 | 11 | 10.9 | 10.8 | 10.6 | 10.5 | 10.4 | 10.2
21.2 | 12.1 | 12 | 11.8 | 11.7 | 11.5 | 11.4 | 11.2 | 11.1 | 11 | 10.8 | 10.7 | 10.6 | 10.4
21.4 | 12.3 | 12.2 | 12 | 11.9 | 11.7 | 11.6 | 11.5 | 11.3 | 11.2 | 11 | 10.9 | 10.8 | 10.6
21.6 | 12.6 | 12.4 | 12.3 | 12.1 | 12 | 11.8 | 11.7 | 11.5 | 11.4 | 11.2 | 11.1 | 11 | 10.8
21.8 | 12.8 | 12.7 | 12.5 | 12.3 | 12.2 | 12 | 11.9 | 11.7 | 11.6 | 11.5 | 11.3 | 11.2 | 11
22 | 13.1 | 12.9 | 12.7 | 12.6 | 12.4 | 12.3 | 12.1 | 12 | 11.8 | 11.7 | 11.5 | 11.4 | 11.3
22.2 | 13.3 | 13.1 | 13 | 12.8 | 12.7 | 12.5 | 12.3 | 12.2 | 12 | 11.9 | 11.7 | 11.6 | 11.5
22.4 | 13.5 | 13.4 | 13.2 | 13 | 12.9 | 12.7 | 12.6 | 12.4 | 12.3 | 12.1 | 12 | 11.8 | 11.7
22.6 | 13.8 | 13.6 | 13.4 | 13.3 | 13.1 | 13 | 12.8 | 12.6 | 12.5 | 12.3 | 12.2 | 12 | 11.9
22.8 | 14 | 13.9 | 13.7 | 13.5 | 13.4 | 13.2 | 13 | 12.9 | 12.7 | 12.6 | 12.4 | 12.2 | 12.1
23 | 14.3 | 14.1 | 13.9 | 13.8 | 13.6 | 13.4 | 13.3 | 13.1 | 12.9 | 12.8 | 12.6 | 12.5 | 12.3
23.2 | 14.5 | 14.4 | 14.2 | 14 | 13.8 | 13.7 | 13.5 | 13.3 | 13.2 | 13 | 12.8 | 12.7 | 12.5
23.4 | 14.8 | 14.6 | 14.4 | 14.3 | 14.1 | 13.9 | 13.7 | 13.6 | 13.4 | 13.2 | 13.1 | 12.9 | 12.8
23.6 | 15.1 | 14.9 | 14.7 | 14.5 | 14.3 | 14.1 | 14 | 13.8 | 13.6 | 13.5 | 13.3 | 13.1 | 13
23.8 | 15.3 | 15.1 | 14.9 | 14.8 | 14.6 | 14.4 | 14.2 | 41 | 13.9 | 13.7 | 13.5 | 13.4 | 13.2
24 | 15.6 | 15.4 | 15.2 | 15 | 14.8 | 14.6 | 14.5 | 14.3 | 14.1 | 13.9 | 13.8 | 13.6 | 13.4
24.2 | 15.8 | 15.6 | 15.5 | 15.3 | 15.1 | 14.9 | 14.7 | 14.5 | 14.3 | 14.2 | 14 | 13.8 | 13.7
24.4 | 16.1 | 15.9 | 15.7 | 15.5 | 15.3 | 15.1 | 15 | 14.8 | 14.6 | 14.4 | 14.2 | 14.1 | 13.9
24.6 | 16.4 | 16.2 | 16 | 15.8 | 15.6 | 15.4 | 15.2 | 15 | 14.8 | 14.7 | 14.5 | 14.3 | 14.1
24.8 | 16.6 | 16.4 | 16.2 | 16 | 15.8 | 15.7 | 15.5 | 15.3 | 15.1 | 14.9 | 14.7 | 14.5 | 14.4
25 | 16.9 | 16.7 | 16.5 | 16.3 | 16.1 | 15.9 | 15.7 | 15.5 | 15.3 | 15.1 | 15 | 14.8 | 14.6
25.2 | 17.2 | 17 | 16.8 | 16.6 | 16.4 | 16.2 | 16 | 15.8 | 15.6 | 15.4 | 15.2 | 15 | 14.8
25.4 | 17.5 | 17.3 | 17.1 | 16.8 | 16.6 | 16.4 | 16.2 | 16 | 15.8 | 15.6 | 15.4 | 15.3 | 15.1
25.6 | 17.8 | 17.5 | 17.3 | 17.1 | 16.9 | 16.7 | 16.5 | 16.3 | 16.1 | 15.9 | 15.7 | 15.5 | 15.3
25.8 | 18 | 17.8 | 17.6 | 17.4 | 17.2 | 17 | 16.8 | 16.5 | 16.3 | 16.1 | 15.9 | 15.7 | 15.6
26 | 18.3 | 18.1 | 17.9 | 17.7 | 17.4 | 17.2 | 17 | 16.8 | 16.6 | 16.4 | 16.2 | 16 | 15.8
26.2 | 18.6 | 18.4 | 18.2 | 17.9 | 17.7 | 17.5 | 17.3 | 17.1 | 16.9 | 16.7 | 16.4 | 16.2 | 16
26.4 | 18.9 | 18.7 | 18.4 | 18.2 | 18 | 17.8 | 17.6 | 17.3 | 17.1 | 16.9 | 16.7 | 16.5 | 16.3
26.6 | 19.2 | 19 | 18.7 | 18.5 | 18.3 | 18 | 17.8 | 17.6 | 17.4 | 17.2 | 17 | 16.8 | 16.5
26.8 | 19.5 | 19.3 | 19 | 18.8 | 18.5 | 18.3 | 18.1 | 17.9 | 17.7 | 17.4 | 17.2 | 17 | 16.8
27 | 19.8 | 19.5 | 19.3 | 19.1 | 18.8 | 18.6 | 18.4 | 18.1 | 17.9 | 17.7 | 17.5 | 17.3 | 17.1
27.2 | 20.1 | 19.8 | 19.6 | 19.4 | 19.1 | 18.9 | 18.7 | 18.4 | 18.2 | 18 | 17.8 | 17.5 | 17.3
27.4 | 20.4 | 20.1 | 19.9 | 19.6 | 19.4 | 19.2 | 18.9 | 18.7 | 18.5 | 18.2 | 18 | 17.8 | 17.6
27.6 | 20.7 | 20.4 | 20.2 | 19.9 | 19.7 | 19.5 | 19.2 | 19 | 18.7 | 18.5 | 18.3 | 18.1 | 17.8
27.8 | 21 | 20.7 | 20.5 | 20.2 | 20 | 19.7 | 19.5 | 19.3 | 19 | 18.8 | 18.6 | 18.3 | 18.1
28 | 21.3 | 21 | 20.8 | 20.5 | 20.3 | 20 | 19.8 | 19.5 | 19.3 | 19.1 | 18.8 | 18.6 | 18.4
28.2 | 21.6 | 21.3 | 21.1 | 20.8 | 20.6 | 20.3 | 20.1 | 19.8 | 19.6 | 19.3 | 19.1 | 18.9 | 18.6
28.4 | 21.9 | 21.7 | 21.4 | 21.1 | 20.9 | 20.6 | 20.4 | 20.1 | 19.9 | 19.6 | 19.4 | 19.1 | 18.9
28.6 | 22.2 | 22 | 21.7 | 21.4 | 21.2 | 20.9 | 20.7 | 20.4 | 20.1 | 19.9 | 19.7 | 19.4 | 19.2
28.8 | 22.6 | 22.3 | 22 | 21.7 | 21.5 | 21.2 | 20.9 | 20.7 | 20.4 | 20.2 | 19.9 | 19.7 | 19.4
29 | 22.9 | 22.6 | 22.3 | 22 | 21.8 | 21.5 | 21.2 | 21 | 20.7 | 20.5 | 20.2 | 20 | 19.7
29.2 | 23.2 | 22.9 | 22.6 | 22.4 | 22.1 | 21.8 | 21.5 | 21.3 | 21 | 20.8 | 20.5 | 20.3 | 20
29.4 | 23.5 | 23.2 | 23 | 22.7 | 22.4 | 22.1 | 21.8 | 21.6 | 21.3 | 21 | 20.8 | 20.5 | 20.3
29.6 | 23.9 | 23.6 | 23.3 | 23 | 22.7 | 22.4 | 22.1 | 21.9 | 21.6 | 21.3 | 21.1 | 20.8 | 20.6
29.8 | 24.2 | 23.9 | 23.6 | 23.3 | 23 | 22.7 | 22.5 | 22.2 | 21.9 | 21.6 | 21.4 | 21.1 | 20.8
30 | 24.5 | 24.2 | 23.9 | 23.6 | 23.3 | 23 | 22.8 | 22.5 | 22.2 | 21.9 | 21.7 | 21.4 | 21.1
30.2 | 24.8 | 24.5 | 24.2 | 23.9 | 23.6 | 23.4 | 23.1 | 22.8 | 22.5 | 22.2 | 22 | 21.7 | 21.4
30.4 | 25.2 | 24.9 | 24.6 | 24.3 | 24 | 23.7 | 23.4 | 23.1 | 22.8 | 22.5 | 22.3 | 22 | 21.7
30.6 | 25.5 | 25.2 | 24.9 | 24.6 | 24.3 | 24 | 23.7 | 23.4 | 23.1 | 22.8 | 22.6 | 22.3 | 22
30.8 | 25.9 | 25.5 | 25.2 | 24.9 | 24.6 | 24.3 | 24 | 23.7 | 23.4 | 23.1 | 22.9 | 22.6 | 22.3
31 | 26.2 | 25.9 | 25.6 | 25.2 | 24.9 | 24.6 | 24.3 | 24 | 23.7 | 23.4 | 23.2 | 22.9 | 22.6
31.2 | 26.5 | 26.2 | 25.9 | 25.6 | 25.3 | 25 | 24.6 | 24.3 | 24 | 23.8 | 23.5 | 23.2 | 22.9
31.4 | 26.9 | 26.6 | 26.2 | 25.9 | 25.6 | 25.3 | 25 | 24.7 | 24.4 | 24.1 | 23.8 | 23.5 | 23.2
31.6 | 27.2 | 26.9 | 26.6 | 26.2 | 25.9 | 25.6 | 25.3 | 25 | 24.7 | 24.4 | 24.1 | 23.8 | 23.5
31.8 | 27.6 | 27.3 | 26.9 | 26.6 | 26.3 | 25.9 | 25.6 | 25.3 | 25 | 24.7 | 24.4 | 24.1 | 23.8
32 | 27.9 | 27.6 | 27.3 | 26.9 | 26.6 | 26.3 | 25.9 | 25.6 | 25.3 | 25 | 24.7 | 24.4 | 24.1
32.2 | 28.3 | 28 | 27.6 | 27.3 | 26.9 | 26.6 | 26.3 | 26 | 25.6 | 25.3 | 25 | 24.7 | 24.4
32.4 | 28.7 | 28.3 | 28 | 27.6 | 27.3 | 26.9 | 26.6 | 26.3 | 26 | 25.6 | 25.3 | 25 | 24.7
32.6 | 29 | 28.7 | 28.3 | 28 | 27.6 | 27.3 | 26.9 | 26.6 | 26.3 | 26 | 25.6 | 25.3 | 25
32.8 | 29.4 | 29 | 28.7 | 28.3 | 28 | 27.6 | 27.3 | 26.9 | 26.6 | 26.3 | 26 | 25.6 | 25.3
33 | 29.7 | 29.4 | 29 | 28.7 | 28.3 | 28 | 27.6 | 27.3 | 26.9 | 26.6 | 26.3 | 26 | 25.6
33.2 | 30.1 | 29.7 | 29.4 | 29 | 28.7 | 28.3 | 28 | 27.6 | 27.3 | 26.9 | 26.6 | 26.3 | 26
33.4 | 30.5 | 30.1 | 29.7 | 29.4 | 29 | 28.7 | 28.3 | 28 | 27.6 | 27.3 | 26.9 | 26.6 | 26.3
33.6 | 30.9 | 30.5 | 30.1 | 29.7 | 29.4 | 29 | 28.7 | 28.3 | 28 | 27.6 | 27.3 | 26.9 | 26.6
33.8 | 31.2 | 30.9 | 30.5 | 30.1 | 29.7 | 29.4 | 29 | 28.6 | 28.3 | 27.9 | 27.6 | 27.3 | 26.9
34 | 31.6 | 31.2 | 30.8 | 30.5 | 30.1 | 29.7 | 29.4 | 29 | 28.6 | 28.3 | 27.9 | 27.6 | 27.3
34.2 | 32 | 31.6 | 31.2 | 30.8 | 30.4 | 30.1 | 29.7 | 29.3 | 29 | 28.6 | 28.3 | 27.9 | 27.6
34.4 | 32.4 | 32 | 31.6 | 31.2 | 30.8 | 30.4 | 30.1 | 29.7 | 29.3 | 29 | 28.6 | 28.3 | 27.9
34.6 | 32.8 | 32.4 | 32 | 31.6 | 31.2 | 30.8 | 30.4 | 30 | 29.7 | 29.3 | 28.9 | 28.6 | 28.2
34.8 | 33.1 | 32.7 | 32.3 | 31.9 | 31.5 | 31.2 | 30.8 | 30.4 | 30 | 29.7 | 29.3 | 28.9 | 28.6
35 | 33.5 | 33.1 | 32.7 | 32.3 | 31.9 | 31.5 | 31.1 | 30.7 | 30.4 | 30 | 29.6 | 29.3 | 28.9
35.2 | 33.9 | 33.5 | 33.1 | 32.7 | 32.3 | 31.9 | 31.5 | 31.1 | 30.7 | 30.3 | 30 | 29.6 | 29.2
35.4 | 34.3 | 33.9 | 33.5 | 33.1 | 32.7 | 32.3 | 31.9 | 31.5 | 31.1 | 30.7 | 30.3 | 29.9 | 29.6
35.6 | 34.7 | 34.3 | 33.9 | 33.4 | 33 | 32.6 | 32.2 | 31.8 | 31.4 | 31.1 | 30.7 | 30.3 | 29.9
35.8 | 35.1 | 34.7 | 34.2 | 33.8 | 33.4 | 33 | 32.6 | 32.2 | 31.8 | 31.4 | 31 | 30.6 | 30.3
36 | 35.5 | 35.1 | 34.6 | 34.2 | 33.8 | 33.4 | 33 | 32.6 | 32.2 | 31.8 | 31.4 | 31 | 30.6
36.2 | 35.9 | 35.5 | 35 | 34.6 | 34.2 | 33.8 | 33.3 | 32.9 | 32.5 | 32.1 | 31.7 | 31.3 | 31
36.4 | 36.3 | 35.9 | 35.4 | 35 | 34.6 | 34.1 | 33.7 | 33.3 | 32.9 | 32.5 | 32.1 | 31.7 | 31.3
36.6 | 36.7 | 36.3 | 35.8 | 35.4 | 34.9 | 34.5 | 34.1 | 33.7 | 33.3 | 32.9 | 32.4 | 32 | 31.7
36.8 | 37.1 | 36.7 | 36.2 | 35.8 | 35.3 | 34.9 | 34.5 | 34 | 33.6 | 33.2 | 32.8 | 32.4 | 32
37 | 37.5 | 37.1 | 36.6 | 36.2 | 35.7 | 35.3 | 34.9 | 34.4 | 34 | 33.6 | 33.2 | 32.8 | 32.4
37.2 | 38 | 37.5 | 37 | 36.6 | 36.1 | 35.7 | 35.2 | 34.8 | 34.4 | 34 | 33.5 | 33.1 | 32.7
37.4 | 38.4 | 37.9 | 37.4 | 37 | 36.5 | 36.1 | 35.6 | 35.2 | 34.8 | 34.3 | 33.9 | 33.5 | 33.1
37.6 | 38.8 | 38.3 | 37.8 | 37.4 | 36.9 | 36.5 | 36 | 35.6 | 35.1 | 34.7 | 34.3 | 33.9 | 33.4
37.8 | 39.2 | 38.7 | 38.2 | 37.8 | 37.3 | 36.9 | 36.4 | 36 | 35.5 | 35.1 | 34.6 | 34.2 | 33.8
38 | 39.6 | 39.1 | 38.7 | 38.2 | 37.7 | 37.3 | 36.8 | 36.3 | 35.9 | 35.5 | 35 | 34.6 | 34.2
38.2 | 40.1 | 39.6 | 39.1 | 38.6 | 38.1 | 37.7 | 37.2 | 36.7 | 36.3 | 35.8 | 35.4 | 35 | 34.5
38.4 | 40.5 | 40 | 39.5 | 39 | 38.5 | 38.1 | 37.6 | 37.1 | 36.7 | 36.2 | 35.8 | 35.3 | 34.9
38.6 | 40.9 | 40.4 | 39.9 | 39.4 | 38.9 | 38.5 | 38 | 37.5 | 37.1 | 36.6 | 36.2 | 35.7 | 35.3
38.8 | 41.3 | 40.8 | 40.3 | 39.8 | 39.3 | 38.9 | 38.4 | 37.9 | 37.4 | 37 | 36.5 | 36.1 | 35.6
39 | 41.8 | 41.3 | 40.8 | 40.3 | 39.8 | 39.3 | 38.8 | 38.3 | 37.8 | 37.4 | 36.9 | 36.5 | 36
39.2 | 42.2 | 41.7 | 41.2 | 40.7 | 40.2 | 39.7 | 39.2 | 38.7 | 38.2 | 37.8 | 37.3 | 36.8 | 36.4
39.4 | 42.7 | 42.1 | 41.6 | 41.1 | 40.6 | 40.1 | 39.6 | 39.1 | 38.6 | 38.2 | 37.7 | 37.2 | 36.8
39.6 | 43.1 | 42.6 | 42 | 41.5 | 41 | 40.5 | 40 | 39.5 | 39 | 38.6 | 38.1 | 37.6 | 37.2
39.8 | 43.5 | 43 | 42.5 | 42 | 41.4 | 40.9 | 40.4 | 39.9 | 39.4 | 39 | 38.5 | 38 | 37.5
40 | 44 | 43.4 | 42.9 | 42.4 | 41.9 | 41.3 | 40.8 | 40.3 | 39.8 | 39.4 | 38.9 | 38.4 | 37.9
40.2 | 44.4 | 43.9 | 43.3 | 42.8 | 42.3 | 41.8 | 41.3 | 40.7 | 40.2 | 39.8 | 39.3 | 38.8 | 38.3
40.4 | 44.9 | 44.3 | 43.8 | 43.2 | 42.7 | 42.2 | 41.7 | 41.2 | 40.7 | 40.2 | 39.7 | 39.2 | 38.7
40.6 | 45.3 | 44.8 | 44.2 | 43.7 | 43.1 | 42.6 | 42.1 | 41.6 | 41.1 | 40.6 | 40.1 | 39.6 | 39.1
40.8 | 45.8 | 45.2 | 44.7 | 44.1 | 43.6 | 43 | 42.5 | 42 | 41.5 | 41 | 40.5 | 40 | 39.5
41 | 46.2 | 45.7 | 45.1 | 44.6 | 44 | 43.5 | 42.9 | 42.4 | 41.9 | 41.4 | 40.9 | 40.4 | 39.9
41.2 | 46.7 | 46.1 | 45.6 | 45 | 44.5 | 43.9 | 43.4 | 42.8 | 42.3 | 41.8 | 41.3 | 40.8 | 40.3
41.4 | 47.2 | 46.6 | 46 | 45.4 | 44.9 | 44.3 | 43.8 | 43.3 | 42.7 | 42.2 | 41.7 | 41.2 | 40.7
41.6 | 47.6 | 47 | 46.5 | 45.9 | 45.3 | 44.8 | 44.2 | 43.7 | 43.1 | 42.6 | 42.1 | 41.6 | 41.1
41.8 | 48.1 | 47.5 | 46.9 | 46.3 | 45.8 | 45.2 | 44.7 | 44.1 | 43.6 | 43 | 42.5 | 42 | 41.5
42 | 48.6 | 48 | 47.4 | 46.8 | 46.2 | 45.7 | 45.1 | 44.5 | 44 | 43.5 | 42.9 | 42.4 | 41.9
42.2 | 49 | 48.4 | 47.8 | 47.3 | 46.7 | 46.1 | 45.5 | 45 | 44.4 | 43.9 | 43.3 | 42.8 | 42.3
42.4 | 49.5 | 48.9 | 48.3 | 47.7 | 47.1 | 46.5 | 46 | 45.4 | 44.8 | 44.3 | 43.8 | 43.2 | 42.7
42.6 | 50 | 49.4 | 48.8 | 48.2 | 47.6 | 47 | 46.4 | 45.8 | 45.3 | 44.7 | 44.2 | 43.6 | 43.1
42.8 | 50.5 | 49.8 | 49.2 | 48.6 | 48 | 47.4 | 46.9 | 46.3 | 45.7 | 45.2 | 44.6 | 44 | 43.5
43 | 50.9 | 50.3 | 49.7 | 49.1 | 48.5 | 47.9 | 47.3 | 46.7 | 46.1 | 45.6 | 45 | 44.5 | 43.9
43.2 | 51.4 | 50.8 | 50.2 | 49.6 | 48.9 | 48.3 | 47.8 | 47.2 | 46.6 | 46 | 45.4 | 44.9 | 44.3
43.4 | 51.9 | 51.3 | 50.6 | 50 | 49.4 | 48.8 | 48.2 | 47.6 | 47 | 46.4 | 45.9 | 45.3 | 44.8
43.6 | 52.4 | 51.8 | 51.1 | 50.5 | 49.9 | 49.3 | 48.7 | 48.1 | 47.5 | 46.9 | 46.3 | 45.7 | 45.2
43.8 | 52.9 | 52.2 | 51.6 | 51 | 50.3 | 49.7 | 49.1 | 48.5 | 47.9 | 47.3 | 46.7 | 46.2 | 45.6
44 | 53.4 | 52.7 | 52.1 | 51.4 | 50.8 | 50.2 | 49.6 | 49 | 48.4 | 47.8 | 47.2 | 46.6 | 46
44.2 | 53.9 | 53.2 | 52.6 | 51.9 | 51.3 | 50.6 | 50 | 49.4 | 48.8 | 48.2 | 47.6 | 47 | 46.4
44.4 | 54.4 | 53.7 | 53 | 52.4 | 51.7 | 51.1 | 50.5 | 49.9 | 49.3 | 48.6 | 48 | 47.5 | 46.9
44.6 | 54.9 | 54.2 | 53.5 | 52.9 | 52.2 | 51.6 | 50.9 | 50.3 | 49.7 | 49.1 | 48.5 | 47.9 | 47.3
44.8 | 55.4 | 54.7 | 54 | 53.4 | 52.7 | 52.1 | 51.4 | 50.8 | 50.2 | 49.5 | 48.9 | 48.3 | 47.7
45 | 55.9 | 55.2 | 54.5 | 53.8 | 53.2 | 52.5 | 51.9 | 51.2 | 50.6 | 50 | 49.4 | 48.8 | 48.2
45.2 | 56.4 | 55.7 | 55 | 54.3 | 53.7 | 53 | 52.4 | 51.7 | 51.1 | 50.4 | 49.8 | 49.2 | 48.6
45.4 | 56.9 | 56.2 | 55.5 | 54.8 | 54.1 | 53.5 | 52.8 | 52.2 | 51.5 | 50.9 | 50.3 | 49.7 | 49
45.6 | 57.4 | 56.7 | 56 | 55.3 | 54.6 | 54 | 53.3 | 52.6 | 52 | 51.4 | 50.7 | 50.1 | 49.5
45.8 | 57.9 | 57.2 | 56.5 | 55.8 | 55.1 | 54.4 | 53.8 | 53.1 | 52.5 | 51.8 | 51.2 | 50.6 | 49.9
46 | 58.4 | 57.7 | 57 | 56.3 | 55.6 | 54.9 | 54.3 | 53.6 | 52.9 | 52.3 | 51.6 | 51 | 50.4
46.2 | 58.9 | 58.2 | 57.5 | 56.8 | 56.1 | 55.4 | 54.7 | 54.1 | 53.4 | 52.7 | 52.1 | 51.5 | 50.8
46.4 | 59.5 | 58.7 | 58 | 57.3 | 56.6 | 55.9 | 55.2 | 54.5 | 53.9 | 53.2 | 52.6 | 51.9 | 51.3
46.6 | 60 | 59.3 | 58.5 | 57.8 | 57.1 | 56.4 | 55.7 | 55 | 54.3 | 53.7 | 53 | 52.4 | 51.7
46.8 | 60.1 | 59.8 | 59 | 58.3 | 57.6 | 56.9 | 56.2 | 55.5 | 54.8 | 54.1 | 53.5 | 52.8 | 52.2
47 | 60.1 | 60.1 | 59.5 | 58.8 | 58.1 | 57.4 | 56.7 | 56 | 55.3 | 54.6 | 53.9 | 53.3 | 52.6
47.2 | 60.1 | 60.1 | 60.1 | 59.3 | 58.6 | 57.9 | 57.2 | 56.5 | 55.8 | 55.1 | 54.4 | 53.7 | 53.1
47.4 | 60.1 | 60.1 | 60.1 | 59.8 | 59.1 | 58.4 | 57.7 | 57 | 56.3 | 55.6 | 54.9 | 54.2 | 53.5
47.6 | 60.1 | 60.1 | 60.1 | 60.1 | 59.6 | 58.9 | 58.2 | 57.4 | 56.7 | 56 | 55.3 | 54.7 | 54
47.8 | 60.1 | 60.1 | 60.1 | 60.1 | 60.1 | 59.4 | 58.7 | 57.9 | 57.2 | 56.5 | 55.8 | 55.1 | 54.5
48 | 60.1 | 60.1 | 60.1 | 60.1 | 60.1 | 59.9 | 59.2 | 58.4 | 57.7 | 57 | 56.3 | 55.6 | 54.9
48.2 | 60.1 | 60.1 | 60.1 | 60.1 | 60.1 | 60.1 | 59.7 | 58.9 | 58.2 | 57.5 | 56.8 | 56.1 | 55.4
48.4 | 60.1 | 60.1 | 60.1 | 60.1 | 60.1 | 60.1 | 60.1 | 59.4 | 58.7 | 58 | 57.3 | 56.6 | 55.9
48.6 | 60.1 | 60.1 | 60.1 | 60.1 | 60.1 | 60.1 | 60.1 | 59.9 | 59.2 | 58.5 | 57.7 | 57 | 56.3
48.8 | 60.1 | 60.1 | 60.1 | 60.1 | 60.1 | 60.1 | 60.1 | 60.1 | 59.7 | 58.9 | 58.2 | 57.5 | 56.8
49 | 60.1 | 60.1 | 60.1 | 60.1 | 60.1 | 60.1 | 60.1 | 60.1 | 60.1 | 59.4 | 58.7 | 58 | 57.3
49.2 | 60.1 | 60.1 | 60.1 | 60.1 | 60.1 | 60.1 | 60.1 | 60.1 | 60.1 | 59.9 | 59.2 | 58.5 | 57.8
49.4 | 60.1 | 60.1 | 60.1 | 60.1 | 60.1 | 60.1 | 60.1 | 60.1 | 60.1 | 60.1 | 59.7 | 59 | 58.2
49.6 | 60.1 | 60.1 | 60.1 | 60.1 | 60.1 | 60.1 | 60.1 | 60.1 | 60.1 | 60.1 | 60.1 | 59.4 | 58.7
49.8 | 60.1 | 60.1 | 60.1 | 60.1 | 60.1 | 60.1 | 60.1 | 60.1 | 60.1 | 60.1 | 60.1 | 59.9 | 59.2
50 | 60.1 | 60.1 | 60.1 | 60.1 | 60.1 | 60.1 | 60.1 | 60.1 | 60.1 | 60.1 | 60.1 | 60.1 | 59.7
注：
1、碳化深度大于6.0mm时按6.0mm查表
2、表中未注明测区混凝土强度换算值为小于 10MPa 或大于 60MPa;
3、表中未列数据，可用内插法求得，计算结果精确至0.1MPa；
4、表中数值是根据式7.1.2的曲线方程计算得到的。
48

## 修正表
附录C 非水平状态检测时的回弹值修正值
表C 非水平状态检测时的回弹值修正值
| R aa | 监测角度
|  | 向上 |  |  |  |  | 向下
R ma |  | 90° | 60° | 45° | 30° |  | -30° | -45° | -60° | -90°
| 20 | -6 | -5 | -4 | -3 | 0 | 2.5 | 3 | 3.5 | 4
| 21 | -5.9 | -4.9 | -4 | -3 | 0 | 2.5 | 3 | 3.5 | 4
| 22 | -5.8 | -4.8 | -3.9 | -2.9 | 0 | 2.4 | 2.9 | 3.4 | 3.9
| 23 | -5.7 | -4.7 | -3.9 | -2.9 | 0 | 2.4 | 2.9 | 3.4 | 3.9
| 24 | -5.6 | -4.6 | -3.8 | -2.8 | 0 | 2.3 | 2.8 | 3.3 | 3.8
| 25 | -5.5 | -4.5 | -3.8 | -2.8 | 0 | 2.3 | 2.8 | 3.3 | 3.8
| 26 | -5.4 | -4.4 | -3.7 | -2.7 | 0 | 2.2 | 2.7 | 3.2 | 3.7
| 27 | -5.3 | -4.3 | -3.7 | -2.7 | 0 | 2.2 | 2.7 | 3.2 | 3.7
| 28 | -5.2 | -4.2 | -3.6 | -2.6 | 0 | 2.1 | 2.6 | 3.1 | 3.6
| 29 | -5.1 | -4.1 | -3.6 | -2.6 | 0 | 2.1 | 2.6 | 3.1 | 3.6
| 30 | -5 | -4 | -3.5 | -2.5 | 0 | 2 | 2.5 | 3 | 3.5
| 31 | -4.9 | -4 | -3.5 | -2.5 | 0 | 2 | 2.5 | 3 | 3.5
| 32 | -4.8 | -3.9 | -3.4 | -2.4 | 0 | 1.9 | 2.4 | 2.9 | 3.4
| 33 | -4.7 | -3.9 | -3.4 | -2.4 | 0 | 1.9 | 2.4 | 2.9 | 3.4
| 34 | -4.6 | -3.8 | -3.3 | -2.3 | 0 | 1.8 | 2.3 | 2.8 | 3.3
| 35 | -4.5 | -3.8 | -3.3 | -2.3 | 0 | 1.8 | 2.3 | 2.8 | 3.3
| 36 | -4.4 | -3.7 | -3.2 | -2.2 | 0 | 1.7 | 2.2 | 2.7 | 3.2
| 37 | -4.3 | -3.7 | -3.2 | -2.2 | 0 | 1.7 | 2.2 | 2.7 | 3.2
| 38 | -4.2 | -3.6 | -3.1 | -2.1 | 0 | 1.6 | 2.1 | 2.6 | 3.1
| 39 | -4.1 | -3.6 | -3.1 | -2.1 | 0 | 1.6 | 2.1 | 2.6 | 3.1
| 40 | -4 | -3.5 | -3 | -2 | 0 | 1.5 | 2 | 2.5 | 3
| 41 | -4 | -3.5 | -3 | -2 | 0 | 1.5 | 2 | 2.5 | 3
| 42 | -3.9 | -3.4 | -2.9 | -1.9 | 0 | 1.4 | 1.9 | 2.4 | 2.9
| 43 | -3.9 | -3.4 | -2.9 | -1.9 | 0 | 1.4 | 1.9 | 2.4 | 2.9
| 44 | -3.8 | -3.3 | -2.8 | -1.8 | 0 | 1.3 | 1.8 | 2.3 | 2.8
| 45 | -3.8 | -3.3 | -2.8 | -1.8 | 0 | 1.3 | 1.8 | 2.3 | 2.8
| 46 | -3.7 | -3.2 | -2.7 | -1.7 | 0 | 1.2 | 1.7 | 2.2 | 2.7
| 47 | -3.7 | -3.2 | -2.7 | -1.7 | 0 | 1.2 | 1.7 | 2.2 | 2.7
| 48 | -3.6 | -3.1 | -2.6 | -1.6 | 0 | 1.1 | 1.6 | 2.1 | 2.6
| 49 | -3.6 | -3.1 | -2.6 | -1.6 | 0 | 1.1 | 1.6 | 2.1 | 2.6
| 50 | -3.5 | -3 | -2.5 | -1.5 | 0 | 1 | 1.5 | 2 | 2.5
| 51 | -3.5 | -3 | -2.5 | -1.5 | 0 | 1 | 1.5 | 2 | 2.5
| 52 | -3.4 | -2.9 | -2.4 | -1.4 | 0 | 0.9 | 1.4 | 1.9 | 2.4
| 53 | -3.4 | -2.9 | -2.4 | -1.4 | 0 | 0.9 | 1.4 | 1.9 | 2.4
| 54 | -3.3 | -2.8 | -2.3 | -1.3 | 0 | 0.8 | 1.3 | 1.8 | 2.3
| 55 | -3.3 | -2.8 | -2.3 | -1.3 | 0 | 0.8 | 1.3 | 1.8 | 2.3
注：1.Rma 小于 20或大于55时，均分别按20或55查表；
2.表中未泪如的相应于Rma的修正值Raa 可用内插法求的，精确到0.1；
3.非水平状态检测时的检测角度是指回弹仪轴线与水平方向的角度。

## 修正表 (2)
附录D 不同浇注面的回弹修正值
表D 不同浇注面的回弹值修正值
Rtm 或 Rbm |  | 表面修正值（Rta） | 底面修正值（Rba）
20 | 0 | 2.5 | -3
21 | 0 | 2.4 | -2.9
22 | 0 | 2.3 | -2.8
23 | 0 | 2.2 | -2.7
24 | 0 | 2.1 | -2.6
25 | 0 | 2 | -2.5
26 | 0 | 1.9 | -2.4
27 | 0 | 1.8 | -2.3
28 | 0 | 1.7 | -2.2
29 | 0 | 1.6 | -2.1
30 | 0 | 1.5 | -2
31 | 0 | 1.4 | -1.9
32 | 0 | 1.3 | -1.8
33 | 0 | 1.2 | -1.7
34 | 0 | 1.1 | -1.6
35 | 0 | 1 | -1.5
36 | 0 | 0.9 | -1.4
37 | 0 | 0.8 | -1.3
38 | 0 | 0.7 | -1.2
39 | 0 | 0.6 | -1.1
40 | 0 | 0.5 | -1
41 | 0 | 0.4 | -0.9
42 | 0 | 0.3 | -0.8
43 | 0 | 0.2 | -0.7
44 | 0 | 0.1 | -0.6
45 | 0 | 0 | -0.5
46 | 0 | 0 | -0.4
47 | 0 | 0 | -0.3
48 | 0 | 0 | -0.2
49 | 0 | 0 | -0.1
50 | 0 | 0 | 0
注；1.Rtm或Rbm小于20或大于50时，分别按20或50查表；
2.表中有关混凝土浇注表面的修正系数，是指一般原浆抹灰面的修正值；
3.表中有关混凝土浇注底面的修正系数，是指构件底面与侧面采用同一类模板在正常 浇注情况下的修正值；
4.表中未列入的相应于Rtm或Rbm的Rta与Rba值，可用内插法求得，精确到0.1。
51